## fero-data (2)
Heat_No | Coil_No | Slab_Size | Pass_Count_RM | Exit_Thickness | Reheat_Exit_Temp | RM_Exit_Temp | FM_Exit_Temp | F1SGBOFFSET | F2SGBOFFSET | F3SGBOFFSET | F4SGBOFFSET | F5SGBOFFSET | F6SGBOFFSET | F1ACTWRCOOL | F2ACTWRCOOL | F3ACTWRCOOL | F4ACTWRCOOL | F5ACTWRCOOL | F6ACTWRCOOL | F1HOTROLLOIL | F2HOTROLLOIL | F3HOTROLLOIL | F4HOTROLLOIL | F5HOTROLLOIL | F6HOTROLLOIL | F1REFROLLFORCE | F2REFROLLFORCE | F3REFROLLFORCE | F4REFROLLFORCE | F5REFROLLFORCE | F6REFROLLFORCE | F1ACTROLLFORCE | F2ACTROLLFORCE | F3ACTROLLFORCE | F4ACTROLLFORCE | F5ACTROLLFORCE | F6ACTROLLFORCE | F1ACTBENDFORCE | F2ACTBENDFORCE | F3ACTBENDFORCE | F4ACTBENDFORCE | F5ACTBENDFORCE | F6ACTBENDFORCE | F1F2LOOPTENACT | F2F3LOOPTENACT | F3F4LOOPTENACT | F4F5LOOPTENACT | F5F6LOOPTENACT | F1DIFFRFORCEDSOS | F2DIFFRFORCEDSOS | F3DIFFRFORCEDSOS | F4DIFFRFORCEDSOS | F5DIFFRFORCEDSOS | F6DIFFRFORCEDSOS | F1MAXDIFFRFORCE | F2MAXDIFFRFORCE | F3MAXDIFFRFORCE | F4MAXDIFFRFORCE | F5MAXDIFFRFORCE | F6MAXDIFFRFORCE | FM Exit Width | Coiling_Temp | Coil_Length | Coiler_Number | C | MN | P | S | SI | AL | CU | CR | NI | MO | V | NB | CA | TI | SN | B | N | O | Yield_Strength | Tensile_Strength | Elongation
342456 | 11658700000000 | 8000 | 5 | 34.6 | 1185 | 1015 | 866 | 10 | 10 | 10 | 20 | 20 | 20 | 97 | 94 | 95 | 97 | 80 | 80 | 0 | 0.26 | 0.26 | 0.27 | 0.11 | 0.05 | 19.4 | 18.1 | 16.9 | 14.5 | 12.7 | 10.7 | 20.8 | 18.7 | 16.5 | 15.4 | 12.9 | 11.1 | -1 | -0.4 | 0.4 | 0.6 | 0.7 | 0.8 | 3.2 | 6.6 | 8.9 | 12.8 | 14.3 | -0.19 | -0.2 | 0.01 | -0.32 | 0.27 | -0.35 | 0.25 | 0.53 | 0.25 | 0.34 | 0.49 | 0.27 | 1154 | 629 | 489 | 1 | 0.0871 | 0.4901 | 0.0155 | 0.0126 | 0.0084 | 0.046 | 0.0594 | 0.0297 | 0.0457 | 0.0027 | 0.0001 | 0.0001 | 0.0014 | 0.0008 | 0.0027 | 0.0001 | 0.0053 | 0.0032 | 32.2 | 41.2 | 39
342457 | 21658300000000 | 10000 | 5 | 28.5 | 1175 | 1030 | 868 | 20 | 20 | 20 | 20 | 20 | 20 | 97 | 94 | 95 | 97 | 91 | 91 | 0 | 0.22 | 0.22 | 0.22 | 0.09 | 0.04 | 20.9 | 19.4 | 17.2 | 16.1 | 14.7 | 12.2 | 20.4 | 19.9 | 17.6 | 17 | 13.7 | 12.9 | 0 | 0 | 0.3 | 0.5 | 0.5 | 1 | 4.5 | 11.5 | 14.9 | 18.1 | 24.8 | 0.21 | -0.04 | 0.57 | -0.02 | 0.01 | -0.11 | 0.21 | 0.2 | 0.69 | 0.07 | 0.37 | 0.17 | 1013 | 632 | 1539 | 2 | 0.0775 | 0.463 | 0.0129 | 0.0224 | 0.0095 | 0.0282 | 0.0555 | 0.0289 | 0.036 | 0.0025 | 0 | 0 | 0.0004 | 0.0003 | 0.0036 | 0 | 0.0056 | 0.005 | 31.8 | 41.6 | 29
342459 | 11656100000000 | 12000 | 7 | 36.6 | 1186 | 1011 | 880 | 15 | 20 | 25 | 25 | 30 | 50 | 100 | 95 | 94 | 97 | 80 | 97 | 0 | 0.35 | 0.34 | 0.34 | 0.14 | 0.07 | 15.1 | 13.2 | 13 | 10.8 | 11.1 | 0 | 15.5 | 17.3 | 16.4 | 16.3 | 12.4 | 10.1 | -0.8 | -0.1 | 0.3 | 0.4 | 0.6 | 0 | 2.6 | 5.3 | 8.2 | 10.1 | 14.6 | 0.55 | 0.04 | 0.16 | 0.12 | -0.21 | 0.02 | 0.88 | 0.5 | 0.37 | 0.31 | 0.42 | 0.2 | 1012 | 608 | 612 | 1 | 0.1653 | 0.9514 | 0.0132 | 0.0045 | 0.1978 | 0.0416 | 0.0366 | 0.0327 | 0.0508 | 0.0065 | 0.0009 | 0 | 0.0012 | 0.0011 | 0.0045 | 0.0004 | 0.0062 | 0 | 42.3 | 53.5 | 28
342460 | 11654400000000 | 11970 | 5 | 40.7 | 1169 | 1024 | 864 | 25 | 35 | 25 | 25 | 30 | 35 | 72 | 63 | 66 | 60 | 65 | 71 | 0 | 0.31 | 0.31 | 0.31 | 0.13 | 0.06 | 13.8 | 14.1 | 12.4 | 9.9 | 8.7 | 7.2 | 17.5 | 16.1 | 14.2 | 12.2 | 9.9 | 8.3 | 0.6 | 0.6 | 0.6 | 0.7 | 0.6 | 0.6 | 3.3 | 6.4 | 9.4 | 11.7 | 13 | 0.75 | 1.32 | 0.11 | 0 | -0.09 | -0.26 | 1.17 | 0.62 | 0.34 | 0.44 | 0.15 | 0.38 | 1213 | 582 | 224 | 1 | 0.1558 | 1.32 | 0.0154 | 0.0094 | 0.1952 | 0.0306 | 0.0592 | 0.04 | 0.0417 | 0.0029 | 0 | 0.0143 | 0.0025 | 0.0014 | 0.0033 | 0.0002 | 0.0061 | 0.0003 | 43.8 | 58.6 | 23
342461 | 21658200000000 | 12000 | 5 | 40.7 | 1187 | 1021 | 874 | 20 | 20 | 20 | 20 | 30 | 0 | 97 | 93 | 94 | 96 | 86 | 0 | 0 | 0.19 | 0.19 | 0.19 | 0.08 | 0.04 | 13 | 12.2 | 11.7 | 9.3 | 8.1 | 0 | 14.2 | 13.7 | 13.1 | 11.3 | 10 | 0 | -0.6 | -0.6 | 0 | 0.4 | 1 | 0 | 3.2 | 6.5 | 9.2 | 12.2 | 13 | 0.09 | -0.21 | 0.05 | 0.17 | -0.38 | 0 | 0.46 | 0.46 | 0.52 | 0.34 | 0.72 | 0.09 | 1031 | 647 | 338 | 2 | 0.1454 | 1.1861 | 0.013 | 0.0017 | 0.1686 | 0.0357 | 0.0401 | 0.0269 | 0.0384 | 0.0025 | 0.0024 | 0.0001 | 0.0018 | 0.0019 | 0.0021 | 0.0002 | 0.0053 | 0.0016 | 34.6 | 49.5 | 44
342462 | 11657400000000 | 12001 | 5 | 36.6 | 1213 | 1035 | 860 | 20 | 20 | 20 | 20 | 40 | 0 | 70 | 72 | 76 | 71 | 70 | 0 | 0 | 0.32 | 0.32 | 0.33 | 0.13 | 0.07 | 17.6 | 16 | 15 | 12.7 | 11 | 0 | 19.1 | 18 | 17 | 15 | 12.6 | 0 | -0.6 | -0.6 | 0 | 0.7 | 0.7 | 0 | 3.3 | 6.7 | 9.4 | 13.1 | 13 | 0.83 | -0.21 | 0.06 | -0.15 | 0.43 | 0 | 1.88 | 1.57 | 0.25 | 0.61 | 0.53 | 1 | 1062 | 597 | 471 | 2 | 0.0993 | 0.9317 | 0.0133 | 0.0048 | 0.1847 | 0.0308 | 0.0641 | 0.0289 | 0.0411 | 0.0047 | 0.0005 | 0.0176 | 0.0031 | 0.0016 | 0.0054 | 0.0001 | 0.0068 | 0.0013 | 50.1 | 57.1 | 36
342463 | 11657100000000 | 8000 | 5 | 40.7 | 1200 | 1036 | 873 | 20 | 20 | 20 | 20 | 30 | 30 | 73 | 65 | 70 | 60 | 81 | 71 | 0 | 0.25 | 0.25 | 0.26 | 0.1 | 0.05 | 9.6 | 10 | 9.2 | 6.8 | 6.6 | 4.4 | 11.4 | 9.5 | 8.8 | 8.7 | 7.2 | 7.1 | 0.2 | 0.2 | 0.6 | 0.6 | 0.7 | 0.3 | 3.1 | 6.1 | 9.3 | 11.1 | 13.8 | 0.2 | -0.24 | 0.19 | -0.09 | 0.34 | -0.02 | 0.2 | 0.27 | 0.27 | 0.01 | 0.32 | 0.27 | 1094 | 674 | 146 | 2 | 0.1702 | 0.914 | 0.0102 | 0.0037 | 0.0587 | 0.0378 | 0.0391 | 0.0295 | 0.0475 | 0.0029 | 0.0003 | 0.0001 | 0.0031 | 0.0013 | 0.0034 | 0.0001 | 0.0051 | 0.003 | 29.1 | 45.7 | 32
342464 | 11657800000000 | 12000 | 5 | 45.8 | 1189 | 1011 | 882 | 0 | 0 | 0 | 0 | 0 | 0 | 0 | 0 | 0 | 0 | 0 | 0 | 0 | 0 | 0 | 0 | 0 | 0 | 0 | 0 | 0 | 0 | 0 | 0 | 0 | 0 | 0 | 0 | 0 | 0 | 0 | 0 | 0 | 0 | 0 | 0 | 0 | 0 | 0 | 0 | 0 | 0 | 0 | 0 | 0 | 0 | 0 | 0 | 0 | 0 | 0 | 0 | 0 | 1135 | 696 | 134 | 2 | 0.1254 | 0.9614 | 0.0176 | 0.0098 | 0.2228 | 0.0504 | 0.0651 | 0.0294 | 0.0459 | 0.0029 | 0.0017 | 0.0004 | 0.0016 | 0.0019 | 0.0039 | 0.0002 | 0.0053 | 0.0053 | 33.5 | 47.1 | 28
342465 | 11558900000000 | 8000 | 5 | 40.7 | 1202 | 1061 | 885 | 0 | 0 | 0 | 0 | 0 | 0 | 0 | 0 | 0 | 0 | 0 | 0 | 0 | 0 | 0 | 0 | 0 | 0 | 0 | 0 | 0 | 0 | 0 | 0 | 0 | 0 | 0 | 0 | 0 | 0 | 0 | 0 | 0 | 0 | 0 | 0 | 0 | 0 | 0 | 0 | 0 | 0 | 0 | 0 | 0 | 0 | 0 | 0 | 0 | 0 | 0 | 0 | 0 | 1260 | 649 | 179 | 2 | 0.1628 | 1.3778 | 0.0166 | 0.0068 | 0.1696 | 0.0261 | 0.0566 | 0.0285 | 0.0484 | 0.0043 | 0.0014 | 0.0128 | 0.0028 | 0.0013 | 0.0044 | 0.0002 | 0.0058 | 0 | 39.5 | 54.5 | 24
342466 | 11558900000000 | 8000 | 5 | 40.7 | 1200 | 1061 | 883 | 0 | 0 | 0 | 0 | 0 | 0 | 0 | 0 | 0 | 0 | 0 | 0 | 0 | 0 | 0 | 0 | 0 | 0 | 0 | 0 | 0 | 0 | 0 | 0 | 0 | 0 | 0 | 0 | 0 | 0 | 0 | 0 | 0 | 0 | 0 | 0 | 0 | 0 | 0 | 0 | 0 | 0 | 0 | 0 | 0 | 0 | 0 | 0 | 0 | 0 | 0 | 0 | 0 | 1261 | 649 | 179 | 2 | 0.1628 | 1.3778 | 0.0166 | 0.0068 | 0.1696 | 0.0261 | 0.0566 | 0.0285 | 0.0484 | 0.0043 | 0.0014 | 0.0128 | 0.0028 | 0.0013 | 0.0044 | 0.0002 | 0.0058 | 0 | 39.8 | 54.1 | 29
342467 | 21558900000000 | 10000 | 7 | 34.6 | 1206 | 1043 | 887 | 0 | 0 | 0 | 0 | 0 | 0 | 0 | 0 | 0 | 0 | 0 | 0 | 0 | 0 | 0 | 0 | 0 | 0 | 0 | 0 | 0 | 0 | 0 | 0 | 0 | 0 | 0 | 0 | 0 | 0 | 0 | 0 | 0 | 0 | 0 | 0 | 0 | 0 | 0 | 0 | 0 | 0 | 0 | 0 | 0 | 0 | 0 | 0 | 0 | 0 | 0 | 0 | 0 | 1511 | 648 | 368 | 1 | 0.1628 | 1.3778 | 0.0166 | 0.0068 | 0.1696 | 0.0261 | 0.0566 | 0.0285 | 0.0484 | 0.0043 | 0.0014 | 0.0128 | 0.0028 | 0.0013 | 0.0044 | 0.0002 | 0.0058 | 0 | 41.6 | 54 | 31
342468 | 11558900000000 | 10000 | 7 | 34.6 | 1204 | 1044 | 887 | 0 | 0 | 0 | 0 | 0 | 0 | 0 | 0 | 0 | 0 | 0 | 0 | 0 | 0 | 0 | 0 | 0 | 0 | 0 | 0 | 0 | 0 | 0 | 0 | 0 | 0 | 0 | 0 | 0 | 0 | 0 | 0 | 0 | 0 | 0 | 0 | 0 | 0 | 0 | 0 | 0 | 0 | 0 | 0 | 0 | 0 | 0 | 0 | 0 | 0 | 0 | 0 | 0 | 1512 | 648 | 369 | 2 | 0.1628 | 1.3778 | 0.0166 | 0.0068 | 0.1696 | 0.0261 | 0.0566 | 0.0285 | 0.0484 | 0.0043 | 0.0014 | 0.0128 | 0.0028 | 0.0013 | 0.0044 | 0.0002 | 0.0058 | 0 | 43.1 | 58 | 22
342469 | 21558900000000 | 10000 | 7 | 34.6 | 1204 | 1043 | 885 | 0 | 0 | 0 | 0 | 0 | 0 | 0 | 0 | 0 | 0 | 0 | 0 | 0 | 0 | 0 | 0 | 0 | 0 | 0 | 0 | 0 | 0 | 0 | 0 | 0 | 0 | 0 | 0 | 0 | 0 | 0 | 0 | 0 | 0 | 0 | 0 | 0 | 0 | 0 | 0 | 0 | 0 | 0 | 0 | 0 | 0 | 0 | 0 | 0 | 0 | 0 | 0 | 0 | 1512 | 651 | 369 | 1 | 0.1628 | 1.3778 | 0.0166 | 0.0068 | 0.1696 | 0.0261 | 0.0566 | 0.0285 | 0.0484 | 0.0043 | 0.0014 | 0.0128 | 0.0028 | 0.0013 | 0.0044 | 0.0002 | 0.0058 | 0 | 41.1 | 53.5 | 31
342470 | 21558800000000 | 7990 | 5 | 40.7 | 1210 | 1065 | 884 | 0 | 0 | 0 | 0 | 0 | 0 | 0 | 0 | 0 | 0 | 0 | 0 | 0 | 0 | 0 | 0 | 0 | 0 | 0 | 0 | 0 | 0 | 0 | 0 | 0 | 0 | 0 | 0 | 0 | 0 | 0 | 0 | 0 | 0 | 0 | 0 | 0 | 0 | 0 | 0 | 0 | 0 | 0 | 0 | 0 | 0 | 0 | 0 | 0 | 0 | 0 | 0 | 0 | 1260 | 654 | 178 | 2 | 0.1628 | 1.3778 | 0.0166 | 0.0068 | 0.1696 | 0.0261 | 0.0566 | 0.0285 | 0.0484 | 0.0043 | 0.0014 | 0.0128 | 0.0028 | 0.0013 | 0.0044 | 0.0002 | 0.0058 | 0 | 37.4 | 53.1 | 31
342471 | 21658200000000 | 10000 | 5 | 45.8 | 1185 | 1012 | 879 | 20 | 20 | 20 | 20 | 20 | 20 | 70 | 65 | 66 | 61 | 66 | 82 | 0 | 0.23 | 0.23 | 0.24 | 0.09 | 0.05 | 11.3 | 10.6 | 9.6 | 7.4 | 6.6 | 7.2 | 13.2 | 12.9 | 10.9 | 8 | 8 | 7.1 | -1 | -1 | -1 | -1 | -1 | 0 | 3.1 | 6.1 | 8.7 | 7.5 | 11.3 | 0.41 | 0.04 | 0.14 | 0 | 0.08 | -0.18 | 0.56 | 0.49 | 0.23 | 0.14 | 0.11 | 0.14 | 1515 | 581 | 148 | 2 | 0.1406 | 0.5425 | 0.0106 | 0.0054 | 0.0134 | 0.0276 | 0.0666 | 0.0372 | 0.0472 | 0.0033 | 0 | 0 | 0.0006 | 0.0003 | 0.0037 | 0.0001 | 0.0053 | 0 | 24.8 | 40 | 30
342472 | 11658200000000 | 10000 | 5 | 45.7 | 1173 | 996 | 899 | 20 | 20 | 20 | 20 | 20 | 20 | 70 | 63 | 64 | 59 | 67 | 82 | 0 | 0.23 | 0.23 | 0.24 | 0.09 | 0.05 | 13.4 | 11.6 | 10.5 | 8.2 | 7.4 | 7.2 | 13.5 | 13.1 | 10.6 | 7.6 | 7.3 | 7.1 | -1 | -1 | -1 | -1 | -1 | 0 | 3.3 | 8.8 | 10.6 | 10.1 | 12.3 | 0.38 | -0.1 | 0.13 | -0.03 | 0.03 | -0.18 | 0.47 | 0.14 | 0.25 | 0.23 | 0.19 | 0.35 | 1515 | 621 | 149 | 1 | 0.1406 | 0.5425 | 0.0106 | 0.0054 | 0.0134 | 0.0276 | 0.0666 | 0.0372 | 0.0472 | 0.0033 | 0 | 0 | 0.0006 | 0.0003 | 0.0037 | 0.0001 | 0.0053 | 0 | 25.2 | 40 | 36
342473 | 21658200000000 | 10000 | 5 | 45.7 | 1177 | 997 | 902 | 20 | 20 | 20 | 20 | 20 | 20 | 70 | 64 | 64 | 60 | 63 | 71 | 0 | 0.23 | 0.23 | 0.24 | 0.09 | 0.05 | 12.2 | 12.6 | 11.4 | 9 | 8.1 | 6.5 | 13.3 | 12.3 | 10.6 | 7.7 | 7.6 | 7 | -1 | -1 | -1 | -1 | -1 | -1 | 3 | 6.4 | 9.3 | 9.4 | 12.9 | 0.42 | -0.25 | 0.16 | -0.04 | 0.04 | -0.12 | 0.48 | 0.11 | 0.54 | 0.18 | 0.23 | 0.42 | 1514 | 652 | 147 | 2 | 0.1406 | 0.5425 | 0.0106 | 0.0054 | 0.0134 | 0.0276 | 0.0666 | 0.0372 | 0.0472 | 0.0033 | 0 | 0 | 0.0006 | 0.0003 | 0.0037 | 0.0001 | 0.0053 | 0 | 25.9 | 41.5 | 30
342474 | 11658200000000 | 10000 | 5 | 45.7 | 1178 | 997 | 907 | 20 | 20 | 20 | 20 | 20 | 20 | 70 | 63 | 64 | 70 | 65 | 83 | 0 | 0.23 | 0.23 | 0.24 | 0.09 | 0.05 | 13.3 | 10.4 | 9.4 | 9 | 6.5 | 7.1 | 13.2 | 14 | 11.4 | 7.4 | 7.6 | 7.3 | -1 | -1 | -1 | -1 | -1 | -0.2 | 3.2 | 6.5 | 10.2 | 0 | 11.9 | 0.38 | -0.03 | 0.11 | 0.03 | 0.09 | -0.26 | 0.47 | 0.24 | 0.26 | 0.14 | 0.23 | 0.47 | 1511 | 613 | 148 | 1 | 0.1406 | 0.5425 | 0.0106 | 0.0054 | 0.0134 | 0.0276 | 0.0666 | 0.0372 | 0.0472 | 0.0033 | 0 | 0 | 0.0006 | 0.0003 | 0.0037 | 0.0001 | 0.0053 | 0 | 26.3 | 41.3 | 27
342475 | 21658200000000 | 10000 | 5 | 45.8 | 1186 | 1010 | 874 | 20 | 20 | 20 | 20 | 20 | 20 | 70 | 70 | 67 | 59 | 65 | 73 | 0 | 0.23 | 0.23 | 0.24 | 0.09 | 0.05 | 11 | 13.4 | 12.2 | 9.7 | 8.7 | 5.6 | 13.4 | 11.5 | 10 | 7.5 | 7.6 | 7.2 | -1 | -1 | -1 | -1 | -1 | -1 | 3.1 | 6.6 | 9.3 | 8.7 | 11.3 | 0.41 | 0.03 | 0.13 | 0.01 | 0.06 | -0.11 | 0.54 | 0.09 | 0.28 | 0.17 | 0.22 | 0.49 | 1515 | 654 | 147 | 2 | 0.1406 | 0.5425 | 0.0106 | 0.0054 | 0.0134 | 0.0276 | 0.0666 | 0.0372 | 0.0472 | 0.0033 | 0 | 0 | 0.0006 | 0.0003 | 0.0037 | 0.0001 | 0.0053 | 0 | 25.2 | 40.8 | 36
342476 | 11658200000000 | 10000 | 5 | 45.7 | 1171 | 985 | 907 | 20 | 20 | 20 | 20 | 20 | 20 | 70 | 70 | 67 | 59 | 65 | 72 | 0 | 0.23 | 0.23 | 0.24 | 0.09 | 0.05 | 14 | 13.4 | 12.2 | 9.7 | 8.7 | 6.3 | 13.6 | 11.5 | 10 | 7.5 | 7.6 | 7.2 | -1 | -1 | -1 | -1 | -1 | -1 | 3.2 | 6.6 | 9.3 | 8.7 | 11.3 | 0.42 | 0.03 | 0.13 | 0.01 | 0.06 | -0.08 | 0.45 | 0.51 | 0.22 | 0.13 | 0.14 | 0.15 | 1515 | 558 | 148 | 1 | 0.1406 | 0.5425 | 0.0106 | 0.0054 | 0.0134 | 0.0276 | 0.0666 | 0.0372 | 0.0472 | 0.0033 | 0 | 0 | 0.0006 | 0.0003 | 0.0037 | 0.0001 | 0.0053 | 0 | 26.2 | 41.7 | 35
342477 | 21658100000000 | 10000 | 7 | 40.7 | 1193 | 1008 | 848 | 20 | 20 | 20 | 20 | 20 | 25 | 94 | 65 | 70 | 63 | 63 | 62 | 0 | 0 | 0 | 0 | 0 | 0 | 20.5 | 20.1 | 17.5 | 15.2 | 13.4 | 11.4 | 22.5 | 20.8 | 19 | 16.4 | 14.4 | 11.8 | 0 | 0 | 0 | 0 | 0 | 0 | 3.1 | 6.2 | 9.5 | 11.6 | 13.4 | 0.83 | 0.33 | 0.65 | -0.03 | 0.25 | 0.14 | 0.87 | 0.94 | 0.79 | 0.69 | 0.41 | 0.45 | 1516 | 526 | 209 | 2 | 0.0883 | 1.518 | 0.0189 | 0.0039 | 0.1849 | 0.0241 | 0.0409 | 0.0303 | 0.0423 | 0.0035 | 0.0244 | 0.0373 | 0.0037 | 0.0213 | 0.0023 | 0.0001 | 0.0072 | 0.0027 | 54.6 | 64.6 | 34
342478 | 21658200000000 | 10000 | 5 | 43.7 | 1181 | 1009 | 848 | 20 | 20 | 20 | 20 | 20 | 0 | 70 | 66 | 66 | 58 | 64 | 0 | 0 | 0.22 | 0.22 | 0.23 | 0.09 | 0.05 | 9.9 | 11.6 | 9.6 | 7.6 | 6.9 | 0 | 12.7 | 9 | 9.1 | 7.2 | 7.7 | 0 | -1 | -1 | -1 | -1 | -1 | 0 | 2.9 | 6 | 9.1 | 6.6 | 8.7 | 0.36 | 0.02 | 0.15 | -0.04 | 0.12 | 0 | 0.51 | 0.23 | 0.21 | 0.11 | 0.17 | 0.11 | 1515 | 660 | 103 | 1 | 0.1366 | 0.7088 | 0.0174 | 0.0117 | 0.1715 | 0.0316 | 0.038 | 0.0392 | 0.0451 | 0.0001 | 0.0026 | 0.0012 | 0.0014 | 0.0004 | 0.0019 | 0.0005 | 0.005 | 0.0001 | 30.2 | 43.4 | 35
342479 | 11658400000000 | 12005 | 5 | 36.6 | 1195 | 1028 | 866 | 20 | 20 | 20 | 20 | 20 | 0 | 99 | 85 | 89 | 79 | 65 | 0 | 0 | 0.23 | 0.23 | 0.23 | 0.09 | 0.05 | 17 | 15.6 | 14.1 | 11.2 | 9.8 | 0 | 18.2 | 17 | 15.7 | 13.1 | 11.2 | 0 | -1 | -0.6 | 0 | 0.4 | 0.9 | 0 | 3.3 | 6.6 | 9.4 | 12.4 | 13.4 | 0 | -0.28 | 0.24 | 0.04 | 0.09 | 0 | 0.14 | 0.41 | 0.56 | 0.12 | 0.64 | 0.32 | 1259 | 629 | 446 | 2 | 0.1012 | 0.4559 | 0.0133 | 0.0104 | 0.0164 | 0.0504 | 0.0524 | 0.0303 | 0.0492 | 0.0027 | 0.0001 | 0.0001 | 0.0014 | 0.001 | 0.0033 | 0.0001 | 0.0067 | 0.0036 | 28.1 | 40.4 | 38
342480 | 21658400000000 | 12006 | 5 | 36.6 | 1184 | 1017 | 867 | 20 | 20 | 20 | 20 | 20 | 0 | 99 | 85 | 89 | 79 | 65 | 0 | 0 | 0.23 | 0.23 | 0.23 | 0.09 | 0.05 | 17.5 | 16.1 | 14.9 | 11.9 | 10.5 | 0 | 18.3 | 17 | 15.2 | 13.4 | 12.4 | 0 | -1 | -0.6 | 0 | 0.4 | 0.9 | 0 | 3 | 6.6 | 9.6 | 11.7 | 13.8 | 0.05 | -0.28 | 0.19 | 0.04 | 0.06 | 0 | 0.12 | 0.33 | 0.45 | 0.16 | 0.28 | 0.47 | 1261 | 629 | 445 | 1 | 0.1012 | 0.4559 | 0.0133 | 0.0104 | 0.0164 | 0.0504 | 0.0524 | 0.0303 | 0.0492 | 0.0027 | 0.0001 | 0.0001 | 0.0014 | 0.001 | 0.0033 | 0.0001 | 0.0067 | 0.0036 | 29.3 | 40.5 | 42
342482 | 21656500000000 | 12000 | 5 | 36.6 | 1184 | 1057 | 873 | 20 | 20 | 20 | 20 | 20 | 30 | 99 | 93 | 93 | 95 | 86 | 101 | 0 | 0.36 | 0.36 | 0.36 | 0.14 | 0.07 | 15 | 12.5 | 12 | 9.5 | 8.6 | 0 | 14.1 | 16.7 | 15.6 | 12.7 | 10.3 | 10.3 | -0.2 | -0.2 | 0.6 | 0.7 | 0.6 | 0 | 2.5 | 5.5 | 7.4 | 10.8 | 14 | 0.14 | -0.23 | 0.06 | -0.12 | -0.13 | 0.05 | 0.23 | 1.19 | 0.65 | 0.34 | 0.34 | 0.2 | 1084 | 608 | 438 | 1 | 0.1588 | 0.9949 | 0.0136 | 0.0087 | 0.2254 | 0.0488 | 0.0409 | 0.0294 | 0.0494 | 0.0058 | 0.0053 | 0 | 0.0015 | 0.0015 | 0.0026 | 0.0003 | 0.0057 | 0 | 38.3 | 51.9 | 28
342487 | 11656100000000 | 12000 | 7 | 36.6 | 1191 | 1003 | 880 | 15 | 20 | 25 | 25 | 30 | 0 | 100 | 94 | 94 | 96 | 86 | 0 | 0 | 0.35 | 0.34 | 0.34 | 0.14 | 0.07 | 16.7 | 15.1 | 14.5 | 12.3 | 10.6 | 0 | 18.3 | 17.9 | 16.8 | 14.9 | 11.4 | 0 | -1 | -0.1 | 0.3 | 0.4 | 0.6 | 0 | 3.2 | 6.2 | 9.4 | 12.5 | 13.5 | 0.51 | -0.05 | 0.1 | -0.03 | -0.23 | 0 | 0.95 | 0.79 | 0.76 | 0.4 | 0.51 | 0.26 | 1081 | 606 | 438 | 1 | 0.1588 | 0.9949 | 0.0136 | 0.0087 | 0.2254 | 0.0488 | 0.0409 | 0.0294 | 0.0494 | 0.0058 | 0.0053 | 0 | 0.0015 | 0.0015 | 0.0026 | 0.0003 | 0.0057 | 0 | 39.4 | 52.9 | 25
342488 | 21657900000000 | 12000 | 5 | 28.5 | 1167 | 1025 | 879 | 20 | 20 | 20 | 20 | 20 | 0 | 91 | 85 | 87 | 87 | 88 | 0 | 0 | 0.25 | 0.25 | 0.25 | 0.1 | 0.05 | 21 | 19.7 | 18.1 | 14.8 | 13.1 | 0 | 19.1 | 18.8 | 17.7 | 14.8 | 13 | 0 | -0.6 | -0.7 | 0.2 | 0.5 | 0.7 | 0 | 4.9 | 10.2 | 13.2 | 15.7 | 26.4 | 0.46 | -0.24 | 0.28 | -0.1 | 0.37 | 0 | 0.4 | 1.09 | 0.5 | 0.2 | 0.79 | 0.27 | 1013 | 610 | 1429 | 1 | 0.0491 | 0.2879 | 0.0137 | 0.0081 | 0.0169 | 0.0384 | 0.0536 | 0.0262 | 0.0407 | 0.0025 | 0 | 0 | 0.0016 | 0.0004 | 0.0037 | 0.0001 | 0.0054 | 0.0022 | 31.2 | 39.8 | 34
342489 | 11657800000000 | 12000 | 5 | 34.6 | 1193 | 1034 | 892 | 20 | 20 | 20 | 20 | 30 | 30 | 91 | 85 | 87 | 87 | 85 | 83 | 0 | 0.2 | 0.2 | 0.22 | 0.09 | 0.04 | 21.3 | 17.9 | 17.2 | 14.6 | 12.6 | 10.5 | 18.8 | 18 | 19.1 | 15.2 | 13 | 11.2 | -0.4 | -0.7 | 0.3 | 0.5 | 0.7 | 0.8 | 4.6 | 9.7 | 17.2 | 14.7 | 19.7 | 0.66 | -0.28 | 0.28 | -0.28 | 0.61 | -0.08 | 0.45 | 1.16 | 0.63 | 0.48 | 0.61 | 0.14 | 1238 | 699 | 1037 | 2 | 0.0573 | 0.1873 | 0.0082 | 0.0222 | 0.0119 | 0.041 | 0.0557 | 0.019 | 0.0438 | 0.0017 | 0.0001 | 0.0001 | 0.0008 | 0.0008 | 0.0038 | 0.0001 | 0.0034 | 0.0019 | 28.6 | 35.4 | 32
342490 | 11658100000000 | 8000 | 5 | 28.5 | 1199 | 1039 | 872 | 20 | 20 | 20 | 20 | 30 | 0 | 62 | 82 | 89 | 89 | 90 | 0 | 0 | 0.06 | 0.06 | 0.06 | 0.03 | 0.01 | 23.6 | 20.8 | 19.4 | 16 | 14.6 | 0 | 23.8 | 21.5 | 22.2 | 17.2 | 15.4 | 0 | -0.4 | -0.5 | 0.6 | 0.6 | 0.6 | 0 | 4.5 | 9.6 | 12.2 | 14.8 | 23 | 0.65 | 0.21 | 0.24 | -0.1 | 0.1 | 0 | 1.31 | 0.44 | 0.4 | 0.23 | 0.17 | 0.22 | 1341 | 636 | 963 | 1 | 0.0917 | 0.439 | 0.0094 | 0.0179 | 0.0101 | 0.0424 | 0.0494 | 0.0314 | 0.0453 | 0.0044 | 0 | 0 | 0.0011 | 0.0004 | 0.004 | 0.0001 | 0.0058 | 0.0064 | 30.4 | 39.3 | 24
342491 | 11658100000000 | 8000 | 5 | 28.5 | 1195 | 1010 | 875 | 20 | 20 | 20 | 20 | 30 | 0 | 62 | 83 | 89 | 89 | 90 | 0 | 0 | 0.06 | 0.06 | 0.06 | 0.03 | 0.01 | 26.1 | 23.2 | 21.6 | 17.9 | 16.1 | 0 | 23.6 | 21.6 | 22 | 17.7 | 15.9 | 0 | 0 | 0 | 0.6 | 0.6 | 0.6 | 0 | 4.6 | 9.4 | 12.2 | 15.4 | 21.4 | 0.81 | 0.4 | 0.4 | -0.01 | 0.2 | 0 | 1.38 | 0.47 | 0.29 | 0.32 | 0.22 | 0.84 | 1339 | 635 | 971 | 1 | 0.0917 | 0.439 | 0.0094 | 0.0179 | 0.0101 | 0.0424 | 0.0494 | 0.0314 | 0.0453 | 0.0044 | 0 | 0 | 0.0011 | 0.0004 | 0.004 | 0.0001 | 0.0058 | 0.0064 | 30.6 | 39.9 | 26
342492 | 21658600000000 | 10000 | 5 | 34.6 | 1193 | 1043 | 872 | 10 | 10 | 10 | 10 | 20 | 20 | 97 | 94 | 95 | 97 | 86 | 85 | 0 | 0.26 | 0.26 | 0.26 | 0.1 | 0.05 | 25.4 | 23.1 | 20.3 | 17 | 14.9 | 11.5 | 24.3 | 24 | 22 | 18.2 | 15.1 | 12 | -1 | -1 | 0.3 | 0.6 | 0.8 | 0.8 | 4.6 | 9.1 | 12.5 | 15.1 | 19.9 | 0.08 | -0.26 | 0.02 | -0.36 | 0.06 | -0.26 | 0.2 | 0.41 | 0.18 | 0.47 | 0.17 | 0.2 | 1387 | 587 | 886 | 1 | 0.0839 | 0.448 | 0.0133 | 0.0018 | 0.051 | 0.028 | 0.0393 | 0.0241 | 0.0361 | 0.0021 | 0.0003 | 0.0001 | 0.0008 | 0.0018 | 0.0031 | 0.0001 | 0.0049 | 0.0034 | 33.6 | 42.5 | 30
342493 | 21658600000000 | 8000 | 5 | 34.6 | 1209 | 1044 | 872 | 10 | 10 | 10 | 20 | 20 | 0 | 97 | 94 | 95 | 97 | 80 | 0 | 0 | 0.25 | 0.26 | 0.26 | 0.1 | 0.05 | 25.6 | 24.3 | 22 | 18.7 | 16.4 | 0 | 26.9 | 22.9 | 23.6 | 18.7 | 16.6 | 0 | -0.6 | -0.7 | 0.2 | 0.2 | 0.7 | 0 | 3.2 | 6.7 | 9.2 | 13 | 15.6 | -0.07 | 0.51 | -0.03 | -0.27 | 0.55 | 0 | 0.58 | 0.56 | 0.34 | 0.5 | 0.54 | 0.51 | 1516 | 627 | 585 | 2 | 0.0939 | 0.4813 | 0.0162 | 0.0102 | 0.0106 | 0.0416 | 0.0473 | 0.0398 | 0.0358 | 0.0034 | 0.0002 | 0.0001 | 0.0017 | 0.0008 | 0.0028 | 0.0001 | 0.005 | 0.0036 | 32.9 | 41.9 | 42
342494 | 21658600000000 | 10000 | 5 | 34.6 | 1201 | 1033 | 872 | 20 | 10 | 25 | 25 | 30 | 35 | 97 | 94 | 95 | 98 | 86 | 86 | 0 | 0.26 | 0.26 | 0.26 | 0.1 | 0.05 | 28 | 31.2 | 27.5 | 23.2 | 20.4 | 17.2 | 27.9 | 32.1 | 27.2 | 24.2 | 20.9 | 16.9 | -0.3 | 0 | 0.3 | 0.4 | 0.7 | 0.7 | 4.6 | 10.1 | 12.2 | 15.4 | 19.5 | -0.14 | -0.26 | 0.21 | -0.15 | 0.57 | -0.13 | 0.59 | 0.88 | 0.7 | 0.28 | 0.9 | 1.64 | 1527 | 639 | 1106 | 2 | 0.0897 | 0.5117 | 0.0134 | 0.0088 | 0.01 | 0.0494 | 0.0682 | 0.0288 | 0.0491 | 0.0037 | 0.0001 | 0.0001 | 0.0013 | 0.0008 | 0.0034 | 0.0001 | 0.005 | 0.0026 | 31.3 | 42 | 28
342495 | 11658600000000 | 10000 | 5 | 34.6 | 1194 | 1033 | 870 | 20 | 10 | 25 | 25 | 30 | 35 | 97 | 94 | 95 | 97 | 87 | 87 | 0 | 0.26 | 0.26 | 0.26 | 0.1 | 0.05 | 27.9 | 31.4 | 27.9 | 23.6 | 20.8 | 17.6 | 28.1 | 32.2 | 27.5 | 24.3 | 18.1 | 15.4 | -0.3 | 0 | 0.3 | 0.4 | 0.6 | 0.7 | 4.8 | 9.6 | 12.5 | 15.2 | 15.2 | -0.16 | -0.24 | 0.19 | -0.2 | 0.47 | -0.18 | 0.4 | 0.46 | 0.47 | 0.34 | 0.84 | 0.17 | 1529 | 636 | 1104 | 1 | 0.0897 | 0.5117 | 0.0134 | 0.0088 | 0.01 | 0.0494 | 0.0682 | 0.0288 | 0.0491 | 0.0037 | 0.0001 | 0.0001 | 0.0013 | 0.0008 | 0.0034 | 0.0001 | 0.005 | 0.0026 | 30.2 | 41.4 | 28
342496 | 21658600000000 | 10000 | 5 | 34.6 | 1199 | 1029 | 871 | 20 | 10 | 25 | 25 | 30 | 0 | 97 | 94 | 95 | 98 | 86 | 0 | 0 | 0.26 | 0.26 | 0.26 | 0.1 | 0.05 | 27.8 | 27.6 | 24.8 | 20.9 | 18.3 | 0 | 27.8 | 29 | 24.8 | 21.9 | 18 | 0 | -0.3 | 0 | 0.3 | 0.4 | 0.7 | 0 | 4.6 | 10 | 12.6 | 15.3 | 19.4 | -0.12 | -0.3 | 0.19 | -0.16 | 0.39 | 0 | 0.41 | 1.22 | 0.52 | 0.36 | 0.78 | 0.3 | 1528 | 633 | 880 | 2 | 0.0914 | 0.483 | 0.0145 | 0.0165 | 0.014 | 0.0491 | 0.0576 | 0.0249 | 0.0324 | 0.0024 | 0.0001 | 0.0001 | 0.0014 | 0.0008 | 0.0031 | 0.0001 | 0.0053 | 0.0025 | 29.5 | 39.9 | 33
342497 | 11658500000000 | 10003 | 5 | 34.6 | 1170 | 1010 | 864 | 10 | 10 | 10 | 10 | 20 | 0 | 97 | 94 | 95 | 97 | 80 | 0 | 0 | 0.24 | 0.25 | 0.25 | 0.1 | 0.05 | 22.9 | 21.5 | 19.4 | 15.8 | 13.6 | 0 | 26.4 | 24.3 | 21.5 | 16.9 | 14.6 | 0 | 0.2 | 0.3 | 0.3 | 0.4 | 0.9 | 0 | 3.1 | 6.5 | 10.1 | 12.9 | 13.3 | 0 | -0.43 | 0.13 | -0.31 | -0.27 | 0 | 0.29 | 0.92 | 0.92 | 0.55 | 1.1 | 0.27 | 1429 | 632 | 548 | 1 | 0.1096 | 0.5003 | 0.014 | 0.015 | 0.0091 | 0.0328 | 0.0519 | 0.0217 | 0.0478 | 0.0026 | 0.0001 | 0.0001 | 0.0007 | 0.0007 | 0.0032 | 0.0001 | 0.005 | 0.0041 | 33.1 | 42.6 | 36
342498 | 11658700000000 | 10000 | 5 | 34.6 | 1186 | 1030 | 870 | 10 | 10 | 10 | 20 | 20 | 0 | 97 | 93 | 94 | 97 | 86 | 0 | 0 | 0.26 | 0.26 | 0.26 | 0.11 | 0.05 | 24.8 | 23.2 | 20.4 | 17.2 | 15 | 0 | 26.9 | 24.8 | 21.8 | 18.2 | 15.6 | 0 | -1 | -0.4 | 0.4 | 0.6 | 0.7 | 0 | 4.6 | 9.6 | 12.4 | 14.7 | 19.2 | -0.06 | -0.06 | 0.3 | -0.44 | 0.08 | 0 | 0.71 | 1.15 | 0.36 | 0.69 | 0.15 | 0.23 | 1516 | 631 | 760 | 2 | 0.0938 | 0.4642 | 0.0147 | 0.0108 | 0.0109 | 0.0596 | 0.0707 | 0.0264 | 0.0489 | 0.0028 | 0.0001 | 0.0001 | 0.0012 | 0.0008 | 0.0029 | 0.0001 | 0.0044 | 0.0028 | 33.3 | 41.8 | 30
342499 | 21658700000000 | 8000 | 5 | 34.6 | 1179 | 1032 | 861 | 10 | 10 | 10 | 20 | 20 | 0 | 97 | 93 | 94 | 97 | 86 | 0 | 0 | 0.26 | 0.26 | 0.26 | 0.1 | 0.05 | 23.4 | 21.4 | 19.3 | 16.2 | 14.3 | 0 | 25.1 | 23.8 | 21.1 | 17.3 | 14.8 | 0 | -0.6 | 0 | 0.4 | 0.6 | 1 | 0 | 4.5 | 9.7 | 11.5 | 15.3 | 19.3 | -0.46 | -0.14 | -0.13 | -0.24 | 0.22 | 0 | 0.42 | 0.89 | 0.23 | 0.27 | 0.87 | 0.14 | 1241 | 627 | 626 | 1 | 0.093 | 0.454 | 0.0106 | 0.0167 | 0.0091 | 0.0377 | 0.0588 | 0.0265 | 0.0438 | 0.0027 | 0.0001 | 0.0001 | 0.0016 | 0.0007 | 0.0028 | 0.0001 | 0.005 | 0.0029 | 34.3 | 42.4 | 28
342500 | 11658400000000 | 12000 | 5 | 28.5 | 1172 | 1019 | 881 | 10 | 10 | 10 | 10 | 20 | 0 | 99 | 95 | 96 | 99 | 90 | 0 | 0 | 0.24 | 0.24 | 0.24 | 0.1 | 0.05 | 17.8 | 17.2 | 15.6 | 13.4 | 11.6 | 0 | 19 | 17.9 | 17.3 | 14.7 | 12.4 | 0 | 0 | -0.8 | 0.3 | 0.5 | 0.6 | 0 | 4.6 | 13.6 | 16.5 | 17.5 | 25.7 | 0.34 | -0.07 | 0.24 | -0.02 | 0.15 | 0 | 0.23 | 0.65 | 0.61 | 0.58 | 1.2 | 0.39 | 1011 | 609 | 1470 | 1 | 0.0689 | 0.2879 | 0.0122 | 0.0053 | 0.0347 | 0.0301 | 0.0608 | 0.0242 | 0.06 | 0.0025 | 0.0001 | 0.0001 | 0.0005 | 0.0008 | 0.0034 | 0.0001 | 0.0052 | 0.0039 | 30 | 40.1 | 38
342501 | 21658200000000 | 8000 | 5 | 28.5 | 1187 | 1043 | 870 | 20 | 20 | 20 | 20 | 20 | 0 | 97 | 94 | 94 | 97 | 91 | 0 | 0 | 0.22 | 0.22 | 0.23 | 0.09 | 0.05 | 23.6 | 20 | 19.6 | 16.1 | 14.6 | 0 | 22.2 | 19.8 | 18.4 | 14.8 | 13.9 | 0 | -1 | -1 | 0.1 | 0.5 | 0.8 | 0 | 4.8 | 8.5 | 12 | 15.9 | 25.9 | 0.27 | -0.05 | 0.36 | -0.23 | 0.2 | 0 | 0.78 | 0.73 | 0.4 | 0.27 | 0.32 | 0.25 | 1139 | 698 | 1232 | 2 | 0.0487 | 0.2252 | 0.0112 | 0.0065 | 0.0132 | 0.0314 | 0.0673 | 0.0229 | 0.0404 | 0.0026 | 0.0003 | 0.0001 | 0.0011 | 0.0011 | 0.0023 | 0.0001 | 0.0055 | 0.0025 | 31.3 | 38.8 | 29
342502 | 11658600000000 | 8000 | 5 | 34.6 | 1200 | 1032 | 862 | 10 | 10 | 10 | 10 | 20 | 20 | 98 | 94 | 95 | 98 | 80 | 90 | 0 | 0.26 | 0.26 | 0.26 | 0.1 | 0.05 | 18.6 | 16.3 | 14.8 | 12.7 | 11.1 | 9.2 | 19.4 | 18.7 | 14.8 | 13.8 | 12.6 | 9.7 | -1 | -0.9 | 0 | 0 | 0.3 | 0 | 3.2 | 6 | 8.2 | 11.9 | 14 | 0.06 | -0.47 | -0.03 | -0.16 | -0.19 | 0.03 | 0.25 | 0.98 | 0.41 | 0.21 | 0.24 | 0.24 | 1215 | 637 | 483 | 1 | 0.0924 | 0.4717 | 0.0101 | 0.0143 | 0.0127 | 0.0429 | 0.0648 | 0.027 | 0.0449 | 0.0035 | 0.0001 | 0.0001 | 0.0016 | 0.0008 | 0.0028 | 0.0001 | 0.0055 | 0.003 | 31 | 40.8 | 41
342503 | 21658700000000 | 12000 | 7 | 32.5 | 1188 | 993 | 879 | 10 | 10 | 10 | 20 | 20 | 20 | 98 | 95 | 96 | 97 | 75 | 70 | 0 | 0.26 | 0.26 | 0.27 | 0.11 | 0.05 | 25.7 | 23.5 | 21.8 | 17.8 | 15.5 | 12.9 | 23.5 | 22.2 | 20.4 | 16.6 | 16.1 | 13.2 | -1 | -0.4 | 0.4 | 0.6 | 0.7 | 0.8 | 3.2 | 6.6 | 9.7 | 12.9 | 13.6 | -0.21 | 0.05 | 0.38 | 0.1 | 0.27 | -0.13 | 0.43 | 0.62 | 0.8 | 0.22 | 0.82 | 0.42 | 1331 | 573 | 783 | 2 | 0.1597 | 1.3638 | 0.0126 | 0.0154 | 0.0073 | 0.0373 | 0.0489 | 0.0224 | 0.0497 | 0.0027 | 0.0024 | 0.0003 | 0.0024 | 0.0217 | 0.0025 | 0.0001 | 0.0051 | 0.0032 | 42.2 | 53.9 | 30
342504 | 11657500000000 | 12000 | 5 | 34.6 | 1195 | 1036 | 868 | 20 | 20 | 20 | 20 | 20 | 20 | 91 | 85 | 87 | 87 | 86 | 83 | 0 | 0.3 | 0.31 | 0.31 | 0.13 | 0.07 | 22.6 | 20.1 | 18.6 | 15.8 | 13.8 | 11.9 | 20.6 | 19.7 | 20.7 | 17.2 | 13.6 | 12.4 | -1 | -0.8 | 0 | 0.4 | 0.9 | 1 | 4.7 | 9.6 | 12.6 | 15.1 | 18.6 | 0.73 | -0.16 | 0.33 | -0.07 | 0.44 | -0.36 | 0.59 | 0.98 | 0.9 | 0.55 | 1 | 0.49 | 1206 | 653 | 957 | 2 | 0.1238 | 0.7906 | 0.0136 | 0.0044 | 0.1906 | 0.0457 | 0.0463 | 0.0315 | 0.0411 | 0.0058 | 0 | 0 | 0.0023 | 0.0008 | 0.0028 | 0.0002 | 0.0067 | 0 | 37.7 | 48 | 26
342505 | 21657400000000 | 10000 | 5 | 34.6 | 1184 | 1064 | 869 | 20 | 20 | 20 | 25 | 40 | 40 | 96 | 96 | 94 | 97 | 86 | 86 | 0 | 0.3 | 0.3 | 0.3 | 0.12 | 0.06 | 27.8 | 26.2 | 23.5 | 19.2 | 16.2 | 11.3 | 27.4 | 24.6 | 20.3 | 15.8 | 16.1 | 11.6 | -1 | 0 | 0.3 | 0.4 | 0.6 | 0.7 | 4.8 | 9.6 | 13.1 | 14 | 18.3 | 1.16 | 0.25 | -0.15 | 0.48 | 0.39 | 0.55 | 1.29 | 1.29 | 0.24 | 0.46 | 2.4 | 1.85 | 1493 | 649 | 790 | 1 | 0.1238 | 0.7906 | 0.0136 | 0.0044 | 0.1906 | 0.0457 | 0.0463 | 0.0315 | 0.0411 | 0.0058 | 0 | 0 | 0.0023 | 0.0008 | 0.0028 | 0.0002 | 0.0067 | 0 | 36.7 | 47.6 | 26
342506 | 11657300000000 | 12000 | 5 | 34.6 | 1183 | 1027 | 860 | 20 | 20 | 20 | 25 | 30 | 0 | 96 | 96 | 95 | 97 | 85 | 0 | 0 | 0.3 | 0.31 | 0.31 | 0.12 | 0.06 | 24 | 22.4 | 20.7 | 16.5 | 14.5 | 0 | 23.5 | 22.9 | 21 | 16.5 | 13.8 | 0 | -1 | -0.1 | 0.3 | 0.4 | 0.6 | 0 | 4.5 | 9.7 | 12.6 | 15.2 | 19.6 | 0.58 | 0.13 | 0.71 | 0.23 | -0.21 | 0 | 0.49 | 1.11 | 1.03 | 0.62 | 0.41 | 0.4 | 1197 | 652 | 966 | 1 | 0.1238 | 0.7906 | 0.0136 | 0.0044 | 0.1906 | 0.0457 | 0.0463 | 0.0315 | 0.0411 | 0.0058 | 0 | 0 | 0.0023 | 0.0008 | 0.0028 | 0.0002 | 0.0067 | 0 | 36 | 48 | 29
342507 | 21657300000000 | 12000 | 5 | 34.6 | 1185 | 1044 | 862 | 20 | 20 | 20 | 25 | 30 | 0 | 96 | 96 | 95 | 97 | 85 | 0 | 0 | 0.3 | 0.31 | 0.31 | 0.12 | 0.06 | 23.6 | 22 | 20.4 | 16.3 | 14.3 | 0 | 22.6 | 22.9 | 20.7 | 15.9 | 13.9 | 0 | -1 | -0.1 | 0.3 | 0.4 | 0.6 | 0 | 4.8 | 9.7 | 12.3 | 14.6 | 18.9 | 0.57 | 0.14 | 0.69 | 0.21 | -0.21 | 0 | 0.5 | 1.06 | 1.08 | 0.55 | 0.43 | 0.19 | 1199 | 650 | 961 | 2 | 0.1238 | 0.7906 | 0.0136 | 0.0044 | 0.1906 | 0.0457 | 0.0463 | 0.0315 | 0.0411 | 0.0058 | 0 | 0 | 0.0023 | 0.0008 | 0.0028 | 0.0002 | 0.0067 | 0 | 37.4 | 49.1 | 26
342508 | 21657200000000 | 12000 | 5 | 34.6 | 1196 | 1048 | 873 | 20 | 20 | 20 | 25 | 30 | 30 | 96 | 95 | 94 | 97 | 85 | 85 | 0 | 0.28 | 0.29 | 0.29 | 0.12 | 0.06 | 22.3 | 19.8 | 18.3 | 15.4 | 14 | 11.6 | 20.8 | 19.7 | 18.5 | 14.6 | 14.6 | 12.3 | -1 | -1 | 0 | 0.4 | 0.7 | 0.9 | 4.8 | 9.4 | 12.5 | 15.2 | 19.2 | 0.59 | -0.03 | 0.48 | 0.1 | 0.17 | -0.09 | 0.51 | 0.84 | 0.52 | 0.73 | 0.28 | 0.22 | 1198 | 650 | 967 | 1 | 0.1238 | 0.7906 | 0.0136 | 0.0044 | 0.1906 | 0.0457 | 0.0463 | 0.0315 | 0.0411 | 0.0058 | 0 | 0 | 0.0023 | 0.0008 | 0.0028 | 0.0002 | 0.0067 | 0 | 36 | 47.2 | 30
342509 | 21657200000000 | 10000 | 5 | 34.6 | 1188 | 1057 | 858 | 20 | 20 | 20 | 25 | 60 | 60 | 96 | 95 | 94 | 97 | 86 | 85 | 0 | 0.28 | 0.29 | 0.29 | 0.12 | 0.06 | 29.1 | 27.4 | 25.8 | 20.8 | 18.3 | 15.4 | 28.8 | 26.3 | 23.9 | 19.4 | 17.5 | 16.1 | -1 | -1 | 0 | 0.4 | 0.8 | 1.5 | 4.6 | 9.4 | 12.9 | 14.6 | 19 | 0.75 | 0.08 | 0.6 | 0.07 | 0.04 | -0.45 | 0.84 | 1.06 | 0.67 | 0.16 | 0.67 | 0.52 | 1497 | 648 | 792 | 2 | 0.1238 | 0.7906 | 0.0136 | 0.0044 | 0.1906 | 0.0457 | 0.0463 | 0.0315 | 0.0411 | 0.0058 | 0 | 0 | 0.0023 | 0.0008 | 0.0028 | 0.0002 | 0.0067 | 0 | 35.7 | 46.2 | 29
342510 | 21658200000000 | 10000 | 5 | 34.6 | 1198 | 1043 | 854 | 20 | 20 | 20 | 20 | 20 | 0 | 99 | 85 | 89 | 79 | 65 | 0 | 0 | 0.21 | 0.21 | 0.21 | 0.08 | 0.04 | 20.5 | 17.8 | 16.5 | 14.2 | 13.3 | 0 | 22.6 | 19 | 17.7 | 15.8 | 14.3 | 0 | -0.4 | -0.6 | 0 | 0.3 | 0.4 | 0 | 3.1 | 6.4 | 9.5 | 13 | 13.3 | 0.54 | 0.19 | 0.82 | 0.23 | 0.17 | 0 | 1.08 | 0.33 | 1.52 | 0.49 | 0.33 | 0.5 | 1515 | 631 | 367 | 2 | 0.0892 | 0.5007 | 0.0141 | 0.0124 | 0.0081 | 0.0294 | 0.0523 | 0.0275 | 0.0359 | 0.0024 | 0.0012 | 0.0001 | 0.0008 | 0.001 | 0.0016 | 0.0001 | 0.0043 | 0.0026 | 27.3 | 39.5 | 45
342511 | 21658200000000 | 10000 | 5 | 34.6 | 1200 | 1029 | 853 | 20 | 20 | 20 | 20 | 20 | 0 | 98 | 85 | 89 | 79 | 66 | 0 | 0 | 0.21 | 0.21 | 0.21 | 0.09 | 0.04 | 18.4 | 17 | 14.9 | 11.9 | 10.8 | 0 | 23.5 | 21.9 | 18.2 | 14.6 | 13 | 0 | -0.4 | -0.7 | 0 | 0.3 | 0.4 | 0 | 3.1 | 6.7 | 9.4 | 12.6 | 13.4 | 0.51 | 0.22 | 0.8 | 0.23 | 0.13 | 0 | 0.86 | 0.7 | 1.39 | 0.74 | 0.24 | 0.45 | 1516 | 630 | 368 | 2 | 0.0892 | 0.5007 | 0.0141 | 0.0124 | 0.0081 | 0.0294 | 0.0523 | 0.0275 | 0.0359 | 0.0024 | 0.0012 | 0.0001 | 0.0008 | 0.001 | 0.0016 | 0.0001 | 0.0043 | 0.0026 | 27.7 | 39.7 | 41
342512 | 11658500000000 | 10400 | 7 | 34.6 | 1189 | 1015 | 859 | 10 | 10 | 10 | 10 | 20 | 20 | 99 | 95 | 97 | 99 | 80 | 81 | 0 | 0.26 | 0.26 | 0.26 | 0.11 | 0.05 | 23.2 | 21.8 | 20.2 | 17.1 | 15 | 11.9 | 24.3 | 22.7 | 20.8 | 16.8 | 15.3 | 11.7 | -0.8 | -0.3 | 0.3 | 0.4 | 0.6 | 0.4 | 3.2 | 6.7 | 9.2 | 12.6 | 14.1 | -0.37 | 0.07 | 0.04 | 0.22 | 0.12 | 0.09 | 0.46 | 1.15 | 0.15 | 0.19 | 0.63 | 0.49 | 1500 | 636 | 560 | 2 | 0.0968 | 0.4474 | 0.0107 | 0.016 | 0.0178 | 0.06 | 0.0359 | 0.0222 | 0.0516 | 0.0017 | 0 | 0 | 0.001 | 0.0005 | 0.0027 | 0 | 0.0057 | 0.0027 | 32 | 42 | 39
342513 | 21658200000000 | 10000 | 5 | 36.6 | 1181 | 1026 | 850 | 10 | 10 | 10 | 10 | 30 | 0 | 96 | 93 | 93 | 96 | 80 | 0 | 0 | 0.17 | 0.17 | 0.17 | 0.07 | 0.04 | 22.2 | 20.5 | 18.5 | 14.6 | 12.8 | 0 | 25.6 | 22 | 20.6 | 16.6 | 15.5 | 0 | 0.4 | 0.5 | 0.8 | 0.9 | 1.3 | 0 | 3.2 | 6.6 | 10 | 12.4 | 14.1 | 0.28 | -0.17 | 0.17 | -0.16 | 0.32 | 0 | 0.38 | 0.83 | 0.55 | 0.24 | 0.61 | 0.89 | 1407 | 610 | 432 | 1 | 0.1637 | 0.589 | 0.0156 | 0.0092 | 0.253 | 0.0329 | 0.0593 | 0.0268 | 0.0419 | 0.0026 | 0.0021 | 0.0001 | 0.0036 | 0.002 | 0.003 | 0.0001 | 0.0045 | 0.0015 | 36.1 | 50 | 40
342514 | 21658200000000 | 10000 | 5 | 36.6 | 1197 | 1042 | 850 | 10 | 10 | 10 | 10 | 20 | 20 | 96 | 93 | 94 | 96 | 80 | 80 | 0 | 0.24 | 0.24 | 0.24 | 0.1 | 0.05 | 21.8 | 20.9 | 18.1 | 15.1 | 12.8 | 10.9 | 24.6 | 23.1 | 19.9 | 17.5 | 13.2 | 13.3 | -0.4 | -0.4 | 0 | 0.4 | 0.6 | 0.4 | 3 | 6.5 | 9.5 | 13.1 | 13.2 | 0.31 | 0.34 | 0.26 | 0.13 | 0.07 | -0.24 | 1.21 | 1.1 | 0.68 | 0.25 | 0.36 | 1.06 | 1397 | 607 | 428 | 2 | 0.1458 | 0.523 | 0.0112 | 0.0066 | 0.2253 | 0.0598 | 0.0518 | 0.0226 | 0.0406 | 0.0042 | 0.0014 | 0.0001 | 0.0021 | 0.0019 | 0.0019 | 0.0001 | 0.0058 | 0.0023 | 35.4 | 48.5 | 42
342515 | 11658200000000 | 10000 | 5 | 36.6 | 1201 | 1041 | 812 | 10 | 10 | 10 | 10 | 20 | 20 | 97 | 94 | 94 | 97 | 80 | 81 | 0 | 0.24 | 0.24 | 0.24 | 0.1 | 0.05 | 21.8 | 21.1 | 19.8 | 16.3 | 14 | 11.8 | 25.8 | 24.8 | 22 | 19.7 | 14.6 | 14.2 | -0.4 | -0.4 | 0 | 0.5 | 0.8 | 1.1 | 3.1 | 6.3 | 9.1 | 12.6 | 13.6 | 0.31 | 0.31 | 0.37 | 0.11 | 0.2 | -0.39 | 1.17 | 0.67 | 0.99 | 0.57 | 0.61 | 0.36 | 1402 | 609 | 425 | 1 | 0.1481 | 0.5309 | 0.011 | 0.0051 | 0.2114 | 0.0497 | 0.0478 | 0.0159 | 0.0423 | 0.0027 | 0.0015 | 0.0001 | 0.0022 | 0.0017 | 0.0019 | 0.0001 | 0.0049 | 0.0021 | 36.1 | 49.2 | 42
342516 | 21657700000000 | 7950 | 5 | 34.6 | 1197 | 1044 | 873 | 20 | 20 | 20 | 20 | 30 | 0 | 90 | 84 | 87 | 86 | 81 | 0 | 0 | 0.34 | 0.34 | 0.35 | 0.14 | 0.07 | 18.8 | 16.5 | 15.1 | 12.8 | 11.7 | 0 | 16.8 | 17 | 15.5 | 13.8 | 13.4 | 0 | -0.3 | 0 | 0.6 | 0.6 | 0.8 | 0 | 3.3 | 6.6 | 8.8 | 12.2 | 13.9 | 0.55 | -0.27 | 0.22 | 0.15 | 0.26 | 0 | 0.8 | 0.4 | 0.39 | 0.25 | 0.66 | 0.27 | 1309 | 631 | 388 | 2 | 0.0971 | 0.4441 | 0.0169 | 0.0138 | 0.0146 | 0.0322 | 0.0304 | 0.0234 | 0.0437 | 0.0019 | 0.0001 | 0.0001 | 0.0011 | 0.0006 | 0.0016 | 0.0001 | 0.0047 | 0.0044 | 27.6 | 39.6 | 38
342517 | 11657600000000 | 8000 | 5 | 28.5 | 1193 | 1039 | 871 | 20 | 20 | 20 | 20 | 55 | 0 | 90 | 85 | 87 | 87 | 88 | 0 | 0 | 0.32 | 0.32 | 0.33 | 0.13 | 0.07 | 24.6 | 22.2 | 21.1 | 18 | 15.8 | 0 | 24.5 | 22.2 | 22.7 | 18.6 | 16.3 | 0 | -1 | -1 | 0 | 0.6 | 0.9 | 0 | 4.8 | 9 | 13.1 | 15.6 | 21.5 | 0.59 | -0.18 | 0.02 | -0.57 | 0.18 | 0 | 1.16 | 1.16 | 0.2 | 0.65 | 0.4 | 0.35 | 1340 | 634 | 945 | 1 | 0.0971 | 0.4441 | 0.0169 | 0.0138 | 0.0146 | 0.0322 | 0.0304 | 0.0234 | 0.0437 | 0.0019 | 0.0001 | 0.0001 | 0.0011 | 0.0006 | 0.0016 | 0.0001 | 0.0047 | 0.0044 | 33 | 42.6 | 28
342518 | 21657600000000 | 8000 | 5 | 28.5 | 1189 | 1053 | 873 | 20 | 20 | 20 | 20 | 55 | 55 | 91 | 85 | 87 | 87 | 88 | 83 | 0 | 0.32 | 0.32 | 0.33 | 0.13 | 0.07 | 25 | 22.5 | 21.4 | 18.2 | 16 | 12.9 | 23.1 | 22.4 | 22.2 | 19 | 16.4 | 13.2 | -1 | -1 | 0 | 0.6 | 0.9 | 1 | 4.7 | 9.3 | 12.8 | 15.7 | 21.1 | 0.58 | -0.17 | 0.06 | -0.56 | 0.15 | -0.05 | 0.54 | 1.05 | 0.35 | 0.66 | 1.09 | 1.14 | 1339 | 636 | 939 | 2 | 0.0971 | 0.4441 | 0.0169 | 0.0138 | 0.0146 | 0.0322 | 0.0304 | 0.0234 | 0.0437 | 0.0019 | 0.0001 | 0.0001 | 0.0011 | 0.0006 | 0.0016 | 0.0001 | 0.0047 | 0.0044 | 29.3 | 40.9 | 30
342519 | 11657700000000 | 7950 | 5 | 34.6 | 1195 | 1036 | 869 | 20 | 20 | 20 | 20 | 30 | 0 | 89 | 84 | 87 | 86 | 81 | 0 | 0 | 0.34 | 0.34 | 0.35 | 0.14 | 0.07 | 18.3 | 16.7 | 15 | 12.2 | 11.1 | 0 | 19.2 | 17.8 | 16.2 | 13.4 | 12.4 | 0 | -0.3 | 0 | 0.6 | 0.5 | 0.8 | 0 | 2.9 | 6.5 | 9.8 | 12.4 | 14 | 0.67 | -0.27 | 0.19 | 0.14 | 0.26 | 0 | 0.88 | 0.29 | 0.36 | 0.25 | 0.36 | 0.29 | 1310 | 630 | 384 | 1 | 0.0518 | 0.4762 | 0.0124 | 0.0135 | 0.0205 | 0.0402 | 0.032 | 0.0187 | 0.0556 | 0.0055 | 0.0003 | 0.0001 | 0.0036 | 0.0009 | 0.0016 | 0.0001 | 0.0053 | 0.0039 | 28.8 | 40.8 | 39
342520 | 21657600000000 | 8000 | 5 | 28.5 | 1187 | 1053 | 866 | 20 | 20 | 20 | 60 | 60 | 0 | 90 | 85 | 87 | 87 | 88 | 0 | 0 | 0.33 | 0.33 | 0.33 | 0.13 | 0.07 | 25.6 | 20.4 | 19.5 | 18 | 16.2 | 0 | 25 | 21 | 19.6 | 18.6 | 16.1 | 0 | -0.5 | -0.7 | 0.3 | 0.5 | 0.7 | 0 | 4.8 | 10 | 16.8 | 16.3 | 23.5 | 0.52 | -0.3 | 0.14 | -0.31 | 0.04 | 0 | 0.8 | 1.02 | 0.76 | 0.74 | 0.41 | 0.71 | 1341 | 633 | 982 | 1 | 0.0518 | 0.4762 | 0.0124 | 0.0135 | 0.0205 | 0.0402 | 0.032 | 0.0187 | 0.0556 | 0.0055 | 0.0003 | 0.0001 | 0.0036 | 0.0009 | 0.0016 | 0.0001 | 0.0053 | 0.0039 | 29.6 | 38.1 | 29
342521 | 11657600000000 | 8000 | 5 | 28.5 | 1196 | 1040 | 868 | 20 | 20 | 20 | 60 | 60 | 0 | 91 | 85 | 87 | 87 | 88 | 0 | 0 | 0.33 | 0.33 | 0.33 | 0.13 | 0.07 | 23.2 | 21.2 | 19.1 | 16.3 | 14.7 | 0 | 25 | 22.8 | 22.3 | 17.5 | 15.2 | 0 | -0.5 | -0.7 | 0.5 | 0.5 | 0.7 | 0 | 4.7 | 10 | 11.8 | 15.7 | 22.5 | 0.57 | -0.31 | 0.2 | -0.35 | 0.09 | 0 | 0.68 | 1.07 | 0.18 | 0.85 | 0.28 | 0.34 | 1343 | 631 | 971 | 2 | 0.0518 | 0.4762 | 0.0124 | 0.0135 | 0.0205 | 0.0402 | 0.032 | 0.0187 | 0.0556 | 0.0055 | 0.0003 | 0.0001 | 0.0036 | 0.0009 | 0.0016 | 0.0001 | 0.0053 | 0.0039 | 31.8 | 39 | 30
342522 | 21657800000000 | 12000 | 5 | 36.6 | 1190 | 1024 | 868 | 10 | 10 | 20 | 20 | 30 | 30 | 90 | 85 | 87 | 87 | 81 | 80 | 0 | 0.19 | 0.19 | 0.2 | 0.08 | 0.04 | 19 | 17.9 | 16.3 | 12.9 | 12.2 | 9.4 | 21 | 19.5 | 17.8 | 14.4 | 13 | 10.5 | -0.4 | -0.4 | 0.4 | 0.6 | 0.8 | 1 | 4.3 | 9.4 | 14.3 | 17.4 | 20.7 | 0.34 | -0.36 | -0.1 | 0.03 | 0.21 | -0.05 | 0.4 | 1.05 | 0.78 | 0.44 | 0.69 | 0.2 | 1324 | 632 | 572 | 1 | 0.0861 | 0.4612 | 0.011 | 0.0101 | 0.0099 | 0.0458 | 0.0632 | 0.0229 | 0.0496 | 0.0025 | 0.0003 | 0.0001 | 0.0009 | 0.0009 | 0.0029 | 0.0001 | 0.0049 | 0.0037 | 28.9 | 39.5 | 41
342523 | 11657800000000 | 12000 | 5 | 36.6 | 1191 | 1029 | 868 | 10 | 10 | 20 | 20 | 30 | 30 | 90 | 85 | 87 | 87 | 81 | 80 | 0 | 0.19 | 0.19 | 0.2 | 0.08 | 0.04 | 19.5 | 18.4 | 16.7 | 13.2 | 12.6 | 9.4 | 21.7 | 19.5 | 17 | 14.1 | 13.1 | 10.5 | -0.4 | -0.4 | 0.4 | 0.6 | 0.8 | 1 | 4.8 | 9.8 | 15 | 16.2 | 22 | 0.32 | -0.38 | -0.1 | 0.03 | 0.2 | -0.05 | 0.75 | 1.06 | 0.17 | 0.38 | 0.59 | 0.14 | 1325 | 630 | 572 | 2 | 0.0861 | 0.4612 | 0.011 | 0.0101 | 0.0099 | 0.0458 | 0.0632 | 0.0229 | 0.0496 | 0.0025 | 0.0003 | 0.0001 | 0.0009 | 0.0009 | 0.0029 | 0.0001 | 0.0049 | 0.0037 | 29.2 | 40.2 | 43
342524 | 21657800000000 | 12000 | 5 | 36.6 | 1192 | 1031 | 868 | 10 | 10 | 20 | 20 | 30 | 0 | 90 | 84 | 87 | 87 | 81 | 0 | 0 | 0.19 | 0.19 | 0.2 | 0.08 | 0.04 | 19.5 | 18.3 | 16.6 | 13.2 | 12.5 | 0 | 20.6 | 19.2 | 17.7 | 14.3 | 12.8 | 0 | -0.4 | -0.4 | 0.5 | 0.7 | 0.8 | 0 | 4.6 | 9.3 | 14.1 | 17.1 | 20.8 | 0.32 | -0.39 | -0.09 | 0.01 | 0.1 | 0 | 0.7 | 0.92 | 0.18 | 0.38 | 0.44 | 0.18 | 1324 | 631 | 574 | 1 | 0.0861 | 0.4612 | 0.011 | 0.0101 | 0.0099 | 0.0458 | 0.0632 | 0.0229 | 0.0496 | 0.0025 | 0.0003 | 0.0001 | 0.0009 | 0.0009 | 0.0029 | 0.0001 | 0.0049 | 0.0037 | 28.6 | 40.2 | 40
342525 | 11657800000000 | 12000 | 5 | 36.6 | 1189 | 1025 | 867 | 10 | 10 | 20 | 20 | 30 | 0 | 90 | 85 | 87 | 87 | 81 | 0 | 0 | 0.19 | 0.19 | 0.2 | 0.08 | 0.04 | 20.4 | 19.1 | 17.4 | 13.8 | 13.1 | 0 | 21 | 19.7 | 17.9 | 14.7 | 13.3 | 0 | -0.4 | -0.4 | 0.4 | 0.6 | 0.8 | 0 | 4.5 | 9.4 | 14.8 | 16 | 22 | 0.36 | -0.33 | -0.09 | 0.04 | 0.06 | 0 | 0.71 | 1.04 | 0.11 | 0.43 | 0.47 | 0.26 | 1325 | 633 | 572 | 2 | 0.0861 | 0.4612 | 0.011 | 0.0101 | 0.0099 | 0.0458 | 0.0632 | 0.0229 | 0.0496 | 0.0025 | 0.0003 | 0.0001 | 0.0009 | 0.0009 | 0.0029 | 0.0001 | 0.0049 | 0.0037 | 29.2 | 40.1 | 40
342526 | 21658100000000 | 8000 | 5 | 28.5 | 1197 | 1040 | 868 | 20 | 20 | 20 | 20 | 30 | 0 | 61 | 83 | 89 | 89 | 90 | 0 | 0 | 0.06 | 0.06 | 0.06 | 0.03 | 0.01 | 22.5 | 19.9 | 18.1 | 15.3 | 13.8 | 0 | 24.5 | 21.7 | 23 | 16.9 | 14.6 | 0 | 0 | 0 | 0.7 | 0.6 | 0.6 | 0 | 4.7 | 9.3 | 13 | 16.3 | 23.9 | 0.68 | 0.25 | 0.23 | -0.1 | 0.11 | 0 | 1.25 | 0.33 | 0.75 | 0.13 | 0.42 | 0.2 | 1340 | 634 | 949 | 2 | 0.0815 | 0.4546 | 0.0092 | 0.0157 | 0.0096 | 0.0438 | 0.0619 | 0.0187 | 0.0503 | 0.0027 | 0.0001 | 0.0001 | 0.0013 | 0.0008 | 0.003 | 0.0001 | 0.0049 | 0.0026 | 30.9 | 39.8 | 25
342527 | 21657800000000 | 12000 | 5 | 36.6 | 1187 | 1028 | 866 | 20 | 20 | 20 | 40 | 50 | 0 | 90 | 85 | 87 | 87 | 81 | 0 | 0 | 0.21 | 0.21 | 0.22 | 0.09 | 0.04 | 18.8 | 18 | 16.7 | 12.4 | 11.1 | 0 | 20.7 | 20.1 | 18.8 | 13.1 | 12.8 | 0 | -1 | -0.9 | 0 | 0.4 | 0.8 | 0 | 3.2 | 6.4 | 9.5 | 12.8 | 13.6 | 0.29 | -0.3 | -0.05 | 0.06 | -0.1 | 0 | 0.8 | 1.23 | 0.47 | 0.18 | 0.25 | 0.35 | 1326 | 635 | 579 | 1 | 0.0815 | 0.4546 | 0.0092 | 0.0157 | 0.0096 | 0.0438 | 0.0619 | 0.0187 | 0.0503 | 0.0027 | 0.0001 | 0.0001 | 0.0013 | 0.0008 | 0.003 | 0.0001 | 0.0049 | 0.0026 | 27.8 | 39.1 | 46
342528 | 21657800000000 | 12000 | 5 | 36.6 | 1190 | 1030 | 867 | 10 | 10 | 10 | 20 | 30 | 0 | 90 | 85 | 87 | 87 | 81 | 0 | 0 | 0.19 | 0.19 | 0.19 | 0.08 | 0.04 | 18.3 | 17.1 | 15.5 | 12.3 | 10.6 | 0 | 20.9 | 19.3 | 17.6 | 14.4 | 12.2 | 0 | -0.4 | -0.4 | 0.4 | 0.6 | 0.8 | 0 | 3.2 | 6.4 | 9.5 | 12.6 | 14.2 | 0.24 | -0.48 | -0.18 | -0.18 | 0.14 | 0 | 0.27 | 0.96 | 0.33 | 0.22 | 1.08 | 0.35 | 1322 | 629 | 577 | 1 | 0.1004 | 0.4628 | 0.0104 | 0.008 | 0.0253 | 0.0377 | 0.0589 | 0.0244 | 0.0448 | 0.0025 | 0.0001 | 0.0001 | 0.0009 | 0.0008 | 0.0024 | 0.0001 | 0.0064 | 0.0035 | 29.8 | 41.6 | 41
342529 | 21657800000000 | 12000 | 5 | 36.6 | 1194 | 1032 | 867 | 10 | 10 | 10 | 20 | 30 | 0 | 90 | 85 | 87 | 87 | 81 | 0 | 0 | 0.19 | 0.19 | 0.2 | 0.08 | 0.04 | 19.1 | 18 | 16.3 | 12.8 | 11.2 | 0 | 21.4 | 19.6 | 18 | 14.7 | 12.5 | 0 | -0.4 | -0.4 | 0.4 | 0.6 | 0.8 | 0 | 3.3 | 6.6 | 9.4 | 12.5 | 13.3 | 0.36 | -0.36 | -0.09 | -0.02 | 0.03 | 0 | 0.36 | 0.93 | 0.25 | 0.1 | 0.32 | 0.33 | 1322 | 630 | 574 | 1 | 0.1004 | 0.4628 | 0.0104 | 0.008 | 0.0253 | 0.0377 | 0.0589 | 0.0244 | 0.0448 | 0.0025 | 0.0001 | 0.0001 | 0.0009 | 0.0008 | 0.0024 | 0.0001 | 0.0064 | 0.0035 | 30.1 | 41.8 | 41
342530 | 21657800000000 | 12000 | 5 | 36.6 | 1194 | 1037 | 868 | 10 | 10 | 10 | 20 | 30 | 0 | 90 | 85 | 87 | 87 | 81 | 0 | 0 | 0.19 | 0.19 | 0.2 | 0.08 | 0.04 | 18.7 | 17.5 | 15.9 | 12.6 | 10.9 | 0 | 21 | 19.7 | 17.6 | 14.8 | 13 | 0 | -0.4 | -0.4 | 0.4 | 0.6 | 0.8 | 0 | 3.2 | 6.6 | 10.5 | 12.4 | 14.4 | 0.36 | -0.39 | -0.17 | -0.05 | 0.02 | 0 | 0.38 | 0.97 | 0.3 | 0.15 | 0.19 | 0.35 | 1330 | 630 | 574 | 1 | 0.1004 | 0.4628 | 0.0104 | 0.008 | 0.0253 | 0.0377 | 0.0589 | 0.0244 | 0.0448 | 0.0025 | 0.0001 | 0.0001 | 0.0009 | 0.0008 | 0.0024 | 0.0001 | 0.0064 | 0.0035 | 30.2 | 42 | 38
342531 | 21658200000000 | 8820 | 5 | 34.6 | 1170 | 1007 | 850 | 20 | 20 | 20 | 20 | 20 | 20 | 97 | 94 | 95 | 97 | 81 | 89 | 0 | 0.23 | 0.23 | 0.23 | 0.09 | 0.05 | 18.1 | 15.8 | 14.2 | 11.1 | 9.3 | 7 | 18.9 | 19.8 | 16.8 | 14.5 | 10 | 10.3 | 0.5 | 0.5 | 0.5 | 0.5 | 0.2 | 0 | 2.5 | 5.1 | 7.3 | 10 | 11.9 | 0.08 | -0.08 | -0.03 | 0.06 | -0.05 | 0.03 | 0.42 | 0.67 | 0.46 | 0.34 | 0.18 | 0.17 | 1262 | 625 | 384 | 1 | 0.0779 | 0.4455 | 0.0123 | 0.0163 | 0.008 | 0.0473 | 0.0415 | 0.0268 | 0.0518 | 0.0063 | 0.0001 | 0.0001 | 0.0011 | 0.0007 | 0.0026 | 0.0001 | 0.0041 | 0.0037 | 34.5 | 41.3 | 42
342532 | 21656800000000 | 12000 | 5 | 34.6 | 1190 | 1050 | 866 | 20 | 20 | 20 | 20 | 20 | 0 | 100 | 95 | 96 | 99 | 80 | 0 | 0 | 0.39 | 0.39 | 0.39 | 0.16 | 0.08 | 22.6 | 21.1 | 19.1 | 15.6 | 14 | 0 | 21.3 | 20.4 | 20 | 14.2 | 14.4 | 0 | -1 | -0.7 | 0.6 | 0.5 | 0.9 | 0 | 3.3 | 7.4 | 9.5 | 13.2 | 0 | 0.44 | -0.5 | 0.17 | 0.06 | -0.35 | 0 | 0.47 | 1.25 | 0.46 | 0.96 | 0.56 | 0.06 | 1276 | 631 | 878 | 2 | 0.0779 | 0.4455 | 0.0123 | 0.0163 | 0.008 | 0.0473 | 0.0415 | 0.0268 | 0.0518 | 0.0063 | 0.0001 | 0.0001 | 0.0011 | 0.0007 | 0.0026 | 0.0001 | 0.0041 | 0.0037 | 29.2 | 38.8 | 45
342533 | 11656800000000 | 12000 | 5 | 34.6 | 1195 | 1036 | 872 | 20 | 20 | 20 | 20 | 20 | 0 | 100 | 95 | 94 | 97 | 81 | 0 | 0 | 0.39 | 0.39 | 0.39 | 0.16 | 0.08 | 21.8 | 19.9 | 18 | 14.4 | 13 | 0 | 19.6 | 19 | 18.2 | 13.4 | 12.8 | 0 | -1 | -0.8 | 0.5 | 0.6 | 0.8 | 0 | 3.3 | 6.8 | 10 | 13.4 | 15 | 0.51 | -0.32 | 0.28 | 0.15 | -0.13 | 0 | 0.4 | 1.21 | 0.37 | 0.73 | 0.52 | 0.25 | 1275 | 628 | 865 | 1 | 0.0779 | 0.4455 | 0.0123 | 0.0163 | 0.008 | 0.0473 | 0.0415 | 0.0268 | 0.0518 | 0.0063 | 0.0001 | 0.0001 | 0.0011 | 0.0007 | 0.0026 | 0.0001 | 0.0041 | 0.0037 | 28.4 | 38.7 | 43
342534 | 21656800000000 | 12000 | 5 | 34.6 | 1196 | 1049 | 867 | 20 | 20 | 20 | 20 | 20 | 0 | 100 | 95 | 96 | 99 | 80 | 0 | 0 | 0.39 | 0.39 | 0.39 | 0.16 | 0.08 | 23.9 | 22.3 | 20.3 | 16.3 | 14.8 | 0 | 20.6 | 22.1 | 20 | 14.8 | 14.7 | 0 | -1 | -0.6 | 0.6 | 1 | 1.3 | 0 | 3.4 | 6.7 | 10 | 12.9 | 0 | 0.48 | -0.41 | 0.3 | 0.14 | -0.32 | 0 | 0.48 | 1.12 | 0.3 | 0.89 | 0.53 | 0.02 | 1277 | 629 | 879 | 2 | 0.0779 | 0.4455 | 0.0123 | 0.0163 | 0.008 | 0.0473 | 0.0415 | 0.0268 | 0.0518 | 0.0063 | 0.0001 | 0.0001 | 0.0011 | 0.0007 | 0.0026 | 0.0001 | 0.0041 | 0.0037 | 28.8 | 38.8 | 46
342535 | 21657800000000 | 12000 | 5 | 36.6 | 1193 | 1029 | 867 | 10 | 10 | 20 | 20 | 30 | 0 | 90 | 85 | 87 | 87 | 81 | 0 | 0 | 0.19 | 0.2 | 0.2 | 0.08 | 0.04 | 19.2 | 18 | 16.5 | 12.9 | 12.3 | 0 | 21.5 | 20.3 | 18.4 | 14.9 | 13.3 | 0 | -0.4 | -0.4 | 0.4 | 0.6 | 0.8 | 0 | 4.6 | 9.6 | 14.7 | 16.4 | 21.9 | 0.38 | -0.38 | -0.09 | 0.04 | 0.01 | 0 | 0.44 | 1.15 | 0.52 | 0.46 | 0.52 | 0.27 | 1328 | 632 | 572 | 1 | 0.1187 | 0.4958 | 0.0113 | 0.0094 | 0.0199 | 0.0498 | 0.0654 | 0.0269 | 0.0504 | 0.0027 | 0.0003 | 0.0001 | 0.0028 | 0.0011 | 0.0042 | 0.0001 | 0.0063 | 0.0041 | 29.9 | 41.3 | 40
342536 | 11657800000000 | 12000 | 5 | 36.6 | 1193 | 1025 | 868 | 10 | 10 | 20 | 20 | 30 | 0 | 90 | 85 | 87 | 87 | 81 | 0 | 0 | 0.19 | 0.2 | 0.2 | 0.08 | 0.04 | 20.6 | 19.3 | 17.6 | 13.9 | 13.1 | 0 | 21.7 | 20.1 | 18.5 | 15 | 13.8 | 0 | -0.4 | -0.4 | 0.4 | 0.6 | 0.8 | 0 | 4.7 | 9.8 | 14.3 | 16.9 | 22 | 0.4 | -0.33 | -0.07 | 0.05 | 0.15 | 0 | 0.94 | 1.01 | 0.28 | 0.46 | 0.43 | 0.1 | 1331 | 631 | 572 | 2 | 0.1187 | 0.4958 | 0.0113 | 0.0094 | 0.0199 | 0.0498 | 0.0654 | 0.0269 | 0.0504 | 0.0027 | 0.0003 | 0.0001 | 0.0028 | 0.0011 | 0.0042 | 0.0001 | 0.0063 | 0.0041 | 31.3 | 42.8 | 38
342537 | 11657800000000 | 12000 | 5 | 36.6 | 1193 | 1028 | 867 | 10 | 10 | 20 | 20 | 30 | 0 | 90 | 85 | 87 | 87 | 81 | 0 | 0 | 0.2 | 0.2 | 0.2 | 0.08 | 0.04 | 20.7 | 19.5 | 17.7 | 14 | 13.2 | 0 | 21.9 | 20.2 | 18.2 | 15 | 13.6 | 0 | -0.4 | -0.4 | 0.4 | 0.6 | 0.8 | 0 | 4.7 | 9.5 | 14.3 | 17 | 21 | 0.39 | -0.34 | -0.1 | 0.05 | 0.22 | 0 | 0.58 | 1.13 | 0.16 | 0.45 | 0.64 | 0.16 | 1331 | 633 | 573 | 2 | 0.1187 | 0.4958 | 0.0113 | 0.0094 | 0.0199 | 0.0498 | 0.0654 | 0.0269 | 0.0504 | 0.0027 | 0.0003 | 0.0001 | 0.0028 | 0.0011 | 0.0042 | 0.0001 | 0.0063 | 0.0041 | 31.4 | 43.1 | 38
342538 | 21657800000000 | 12000 | 5 | 36.6 | 1197 | 1034 | 867 | 10 | 10 | 20 | 20 | 30 | 30 | 90 | 85 | 87 | 87 | 81 | 83 | 0 | 0.2 | 0.2 | 0.2 | 0.08 | 0.04 | 19.5 | 18.9 | 17.6 | 14 | 13.2 | 12.8 | 21.6 | 20 | 18 | 15 | 13.5 | 12.5 | -0.4 | -0.4 | 0.5 | 0.7 | 0.8 | 1 | 4.4 | 9.3 | 15.1 | 16.2 | 21.7 | 0.37 | -0.35 | -0.11 | 0.06 | 0.13 | 0.16 | 0.37 | 1 | 0.45 | 0.39 | 0.68 | 0.16 | 1330 | 633 | 572 | 1 | 0.1187 | 0.4958 | 0.0113 | 0.0094 | 0.0199 | 0.0498 | 0.0654 | 0.0269 | 0.0504 | 0.0027 | 0.0003 | 0.0001 | 0.0028 | 0.0011 | 0.0042 | 0.0001 | 0.0063 | 0.0041 | 30.7 | 44.3 | 34
342539 | 11658300000000 | 12005 | 5 | 30.5 | 1187 | 1029 | 871 | 20 | 20 | 20 | 20 | 30 | 0 | 97 | 94 | 94 | 97 | 86 | 0 | 0 | 0.22 | 0.22 | 0.22 | 0.09 | 0.04 | 24.6 | 22.4 | 20.7 | 17.6 | 15.4 | 0 | 23.2 | 22.8 | 21.5 | 17.9 | 15.2 | 0 | -1 | -0.4 | 0.4 | 0.4 | 0.7 | 0 | 4.6 | 9.6 | 12.6 | 14.5 | 20.6 | 0.12 | 0.06 | 0.09 | 0.12 | 0.01 | 0 | 0.09 | 0.91 | 0.93 | 0.3 | 0.93 | 0.26 | 1264 | 631 | 1210 | 2 | 0.1008 | 0.5003 | 0.015 | 0.0122 | 0.0094 | 0.0428 | 0.0526 | 0.0283 | 0.0499 | 0.0025 | 0.0001 | 0.0001 | 0.0009 | 0.0009 | 0.0037 | 0.0001 | 0.0068 | 0.0034 | 33.7 | 42.9 | 25
342540 | 21658000000000 | 8000 | 5 | 34.6 | 1188 | 1028 | 894 | 5 | 5 | 5 | 10 | 10 | 0 | 58 | 83 | 89 | 89 | 86 | 0 | 0 | 0.32 | 0.32 | 0.33 | 0.13 | 0.07 | 26.1 | 23.6 | 22.2 | 20.5 | 17.2 | 0 | 25.8 | 23.7 | 23.8 | 21.3 | 17.4 | 0 | -0.5 | -0.7 | 0.3 | 0.5 | 0.8 | 0 | 4.4 | 9.5 | 11.9 | 15.3 | 18.4 | 0.45 | 0.22 | 0.8 | 0.36 | -0.13 | 0 | 0.79 | 0.29 | 1.03 | 0.4 | 0.27 | 0.29 | 1513 | 701 | 814 | 1 | 0.051 | 0.2054 | 0.0101 | 0.0094 | 0.0182 | 0.0498 | 0.0457 | 0.0242 | 0.0388 | 0.0018 | 0 | 0 | 0.0014 | 0.0005 | 0.004 | 0.0001 | 0.0042 | 0.0012 | 26 | 34.2 | 34
342541 | 11658700000000 | 8000 | 5 | 28.5 | 1184 | 1025 | 872 | 10 | 10 | 10 | 20 | 20 | 20 | 97 | 94 | 94 | 97 | 86 | 86 | 0 | 0.26 | 0.26 | 0.26 | 0.11 | 0.05 | 28.2 | 26.5 | 23.3 | 19.6 | 17.1 | 14.2 | 29.2 | 24.8 | 21.7 | 18.3 | 17 | 14 | -1 | -0.4 | 0.4 | 0.5 | 0.7 | 0.9 | 4.5 | 9.3 | 13 | 15.4 | 19.6 | -0.07 | -0.09 | 0.3 | -0.32 | -0.02 | -0.12 | 0.46 | 1.05 | 0.52 | 1.03 | 0.27 | 0.66 | 1520 | 634 | 873 | 2 | 0.1013 | 0.4946 | 0.0134 | 0.0135 | 0.0129 | 0.0636 | 0.0613 | 0.0258 | 0.0461 | 0.0027 | 0.0003 | 0.0001 | 0.0013 | 0.001 | 0.0038 | 0.0001 | 0.0048 | 0.0027 | 34.1 | 42.1 | 30
342542 | 11658600000000 | 10000 | 5 | 34.6 | 1188 | 1026 | 871 | 20 | 10 | 25 | 25 | 30 | 35 | 97 | 94 | 95 | 98 | 86 | 85 | 0 | 0.26 | 0.26 | 0.26 | 0.1 | 0.05 | 28.4 | 27.5 | 24.7 | 20.8 | 18.3 | 15.5 | 27.9 | 28.4 | 25 | 21.7 | 18.4 | 15.8 | -0.3 | 0 | 0.3 | 0.4 | 0.7 | 0.4 | 4.6 | 9.3 | 11.9 | 14.6 | 19.1 | -0.11 | -0.32 | 0.2 | -0.13 | 0.4 | -0.17 | 0.44 | 1.28 | 0.57 | 0.27 | 0.69 | 0.43 | 1527 | 633 | 880 | 1 | 0.1013 | 0.4946 | 0.0134 | 0.0135 | 0.0129 | 0.0636 | 0.0613 | 0.0258 | 0.0461 | 0.0027 | 0.0003 | 0.0001 | 0.0013 | 0.001 | 0.0038 | 0.0001 | 0.0048 | 0.0027 | 32.8 | 42.2 | 26
342543 | 21658500000000 | 8000 | 5 | 28.5 | 1174 | 1030 | 875 | 10 | 10 | 10 | 10 | 20 | 20 | 97 | 94 | 94 | 97 | 91 | 90 | 0 | 0.25 | 0.25 | 0.25 | 0.1 | 0.05 | 21.6 | 20.2 | 17.8 | 15 | 13.1 | 12.3 | 19.1 | 19.8 | 16.4 | 15.4 | 13 | 12.1 | -1 | -0.5 | 0.1 | 0.4 | 0.7 | 1.1 | 4.8 | 9.7 | 13.3 | 15.8 | 24.4 | 0.08 | -0.46 | 0.18 | 0.02 | 0.17 | -0.1 | 0.07 | 0.7 | 0.31 | 0.27 | 0.29 | 0.15 | 1041 | 609 | 1065 | 1 | 0.0505 | 0.2861 | 0.0135 | 0.005 | 0.0389 | 0.0517 | 0.0358 | 0.0242 | 0.0349 | 0.0026 | 0.0001 | 0.0001 | 0.0014 | 0.0008 | 0.0031 | 0.0001 | 0.0049 | 0.0031 | 28.7 | 37.3 | 32
342544 | 11658400000000 | 8000 | 5 | 30.5 | 1180 | 1016 | 899 | 20 | 20 | 20 | 20 | 20 | 0 | 97 | 94 | 95 | 97 | 86 | 0 | 0 | 0.23 | 0.23 | 0.23 | 0.09 | 0.05 | 18.2 | 16.7 | 15.3 | 13.4 | 12.2 | 0 | 16.5 | 14.8 | 17.4 | 14 | 12.6 | 0 | -1 | -0.6 | 0 | 0.8 | 0.9 | 0 | 4.3 | 10 | 12.5 | 15.5 | 21.2 | 0.28 | -0.02 | 0.3 | 0.08 | 0.04 | 0 | 0.49 | 0.12 | 0.46 | 0.2 | 0.19 | 0.14 | 1037 | 599 | 803 | 2 | 0.0505 | 0.2861 | 0.0135 | 0.005 | 0.0389 | 0.0517 | 0.0358 | 0.0242 | 0.0349 | 0.0026 | 0.0001 | 0.0001 | 0.0014 | 0.0008 | 0.0031 | 0.0001 | 0.0049 | 0.0031 | 27.5 | 38 | 38
342545 | 21658400000000 | 8000 | 5 | 30.5 | 1183 | 1025 | 899 | 20 | 20 | 20 | 20 | 20 | 0 | 97 | 94 | 94 | 97 | 86 | 0 | 0 | 0.23 | 0.23 | 0.23 | 0.09 | 0.05 | 23.5 | 21.6 | 19.5 | 16.4 | 14.3 | 0 | 21.8 | 21.5 | 18.2 | 17.1 | 14.9 | 0 | -1 | -0.5 | 0 | 0.8 | 0.9 | 0 | 4.4 | 9.2 | 12.6 | 13 | 19.3 | 0.23 | 0.01 | 0.31 | 0.17 | -0.02 | 0 | 0.86 | 0.33 | 0.5 | 0.28 | 0.58 | 0.13 | 1289 | 604 | 741 | 1 | 0.0505 | 0.2861 | 0.0135 | 0.005 | 0.0389 | 0.0517 | 0.0358 | 0.0242 | 0.0349 | 0.0026 | 0.0001 | 0.0001 | 0.0014 | 0.0008 | 0.0031 | 0.0001 | 0.0049 | 0.0031 | 28.2 | 38.1 | 38
342546 | 11658700000000 | 10088 | 5 | 34.6 | 1177 | 1027 | 869 | 10 | 10 | 10 | 20 | 20 | 0 | 97 | 94 | 95 | 97 | 80 | 0 | 0 | 0.26 | 0.26 | 0.26 | 0.11 | 0.05 | 23.3 | 21.2 | 19.1 | 15 | 13.8 | 0 | 25 | 23.4 | 21.3 | 16.2 | 14.2 | 0 | 0.6 | 0.6 | 0.6 | 0.6 | 0.3 | 0 | 3.3 | 6.8 | 10 | 12.7 | 14.1 | -0.23 | 0.14 | 0.14 | -0.35 | 0.21 | 0 | 0.56 | 0.46 | 0.21 | 0.92 | 0.67 | 0.49 | 1394 | 631 | 694 | 2 | 0.0973 | 0.4672 | 0.0132 | 0.014 | 0.0087 | 0.043 | 0.0701 | 0.0274 | 0.0465 | 0.0025 | 0 | 0 | 0.0009 | 0.0003 | 0.0038 | 0.0001 | 0.0043 | 0.0034 | 32.3 | 41.6 | 41
342547 | 21658200000000 | 8320 | 5 | 34.6 | 1192 | 1033 | 869 | 10 | 10 | 10 | 10 | 20 | 20 | 97 | 94 | 95 | 97 | 80 | 80 | 0 | 0.24 | 0.24 | 0.24 | 0.1 | 0.05 | 22.4 | 20.9 | 18.9 | 17 | 14.2 | 12.4 | 23.5 | 21.6 | 20.7 | 16.6 | 13 | 14.7 | -0.4 | -0.4 | 0 | 0.4 | 0.8 | 1 | 3.1 | 6.5 | 9.8 | 12.5 | 14.1 | 0.27 | 0.33 | 0.3 | 0.01 | -0.09 | -0.15 | 0.63 | 0.49 | 0.65 | 0.23 | 0.3 | 0.12 | 1414 | 626 | 498 | 2 | 0.0973 | 0.4672 | 0.0132 | 0.014 | 0.0087 | 0.043 | 0.0701 | 0.0274 | 0.0465 | 0.0025 | 0 | 0 | 0.0009 | 0.0003 | 0.0038 | 0.0001 | 0.0043 | 0.0034 | 29.1 | 40.1 | 46
342548 | 11657800000000 | 10000 | 5 | 34.6 | 1193 | 1034 | 871 | 20 | 20 | 20 | 20 | 30 | 0 | 90 | 85 | 87 | 87 | 81 | 0 | 0 | 0.19 | 0.19 | 0.2 | 0.08 | 0.03 | 23.4 | 21.4 | 19.8 | 16.3 | 14.2 | 0 | 22.7 | 20.3 | 21 | 16.3 | 14.2 | 0 | -1 | -1 | 0 | 0.1 | 0.8 | 0 | 3.2 | 6.5 | 9.4 | 12.9 | 13.9 | 0.52 | -0.27 | -0.03 | -0.02 | 0.71 | 0 | 0.83 | 1.49 | 0.8 | 1.03 | 1.62 | 0.82 | 1416 | 624 | 591 | 1 | 0.0973 | 0.4672 | 0.0132 | 0.014 | 0.0087 | 0.043 | 0.0701 | 0.0274 | 0.0465 | 0.0025 | 0 | 0 | 0.0009 | 0.0003 | 0.0038 | 0.0001 | 0.0043 | 0.0034 | 29.2 | 40.1 | 44
342549 | 21657800000000 | 10000 | 5 | 34.6 | 1187 | 1033 | 870 | 20 | 20 | 20 | 20 | 30 | 30 | 90 | 85 | 88 | 87 | 81 | 80 | 0 | 0.19 | 0.19 | 0.2 | 0.08 | 0.03 | 25.5 | 23.2 | 21.6 | 17.8 | 15.9 | 12.1 | 23.7 | 22.6 | 21.9 | 17.2 | 15.6 | 13.1 | -1 | -1 | 0 | 0.1 | 0.8 | 1.5 | 3.1 | 6.6 | 9.6 | 13.1 | 14.2 | 0.53 | -0.27 | -0.01 | 0.01 | 0.71 | -0.04 | 0.32 | 1.43 | 1.18 | 1.38 | 1.95 | 0.75 | 1405 | 627 | 696 | 1 | 0.0973 | 0.4672 | 0.0132 | 0.014 | 0.0087 | 0.043 | 0.0701 | 0.0274 | 0.0465 | 0.0025 | 0 | 0 | 0.0009 | 0.0003 | 0.0038 | 0.0001 | 0.0043 | 0.0034 | 29.4 | 41.6 | 43
342550 | 21658600000000 | 8000 | 5 | 34.6 | 1195 | 1033 | 869 | 10 | 10 | 10 | 10 | 20 | 20 | 98 | 94 | 96 | 98 | 80 | 80 | 0 | 0.26 | 0.26 | 0.26 | 0.1 | 0.05 | 19.5 | 19.4 | 18.3 | 14.7 | 12.9 | 10.9 | 20 | 17.5 | 18.4 | 14.8 | 13.6 | 10.8 | -1 | -1 | 0.3 | 0.6 | 0.8 | 0.8 | 3.3 | 6.3 | 9.8 | 12.4 | 14.4 | -0.14 | -0.37 | -0.04 | -0.13 | 0.13 | -0.13 | 0.32 | 0.56 | 0.2 | 0.16 | 0.76 | 0.15 | 1216 | 633 | 482 | 1 | 0.0894 | 0.4927 | 0.011 | 0.0093 | 0.0148 | 0.0439 | 0.0824 | 0.025 | 0.0652 | 0.0031 | 0.0003 | 0.0001 | 0.0015 | 0.0008 | 0.0033 | 0.0001 | 0.0044 | 0.0031 | 32.3 | 41.6 | 38
342551 | 21658700000000 | 12000 | 5 | 34.6 | 1182 | 1024 | 870 | 10 | 10 | 10 | 20 | 20 | 20 | 97 | 94 | 95 | 97 | 81 | 80 | 0 | 0.26 | 0.26 | 0.26 | 0.1 | 0.05 | 17.9 | 16.3 | 14.7 | 11.6 | 10.8 | 8.9 | 17.2 | 16.7 | 15.9 | 13.2 | 12.3 | 9.2 | -0.5 | 0 | 0.4 | 0.5 | 0.8 | 0.9 | 3.2 | 6.7 | 9.4 | 11.2 | 17.4 | -0.18 | -0.04 | 0.01 | -0.15 | 0.08 | -0.24 | 0.43 | 0.35 | 0.32 | 0.31 | 0.21 | 0.29 | 1014 | 633 | 883 | 1 | 0.1018 | 0.4961 | 0.0097 | 0.0151 | 0.0123 | 0.0425 | 0.0566 | 0.0184 | 0.0432 | 0.0028 | 0.0001 | 0.0001 | 0.0014 | 0.0008 | 0.0029 | 0.0001 | 0.0057 | 0.0033 | 32.6 | 40.5 | 41
342552 | 11658400000000 | 12010 | 5 | 28.5 | 1173 | 1007 | 860 | 10 | 10 | 10 | 10 | 20 | 20 | 97 | 94 | 95 | 97 | 85 | 86 | 0 | 0.24 | 0.24 | 0.24 | 0.1 | 0.05 | 24.8 | 22.6 | 20.8 | 17.2 | 15.2 | 12.9 | 25 | 23.7 | 21.8 | 18.3 | 15.5 | 12.9 | 0 | -0.8 | 0.3 | 0.5 | 0.6 | 0.9 | 4.6 | 9.4 | 12.9 | 15.2 | 21.8 | 0.03 | -0.18 | 0.33 | -0.24 | 0.22 | 0.31 | 0.56 | 2.15 | 0.59 | 0.31 | 0.96 | 2 | 1282 | 630 | 1353 | 1 | 0.1018 | 0.4961 | 0.0097 | 0.0151 | 0.0123 | 0.0425 | 0.0566 | 0.0184 | 0.0432 | 0.0028 | 0.0001 | 0.0001 | 0.0014 | 0.0008 | 0.0029 | 0.0001 | 0.0057 | 0.0033 | 34 | 42.8 | 30
342553 | 21658400000000 | 12006 | 5 | 28.5 | 1174 | 1012 | 871 | 10 | 10 | 10 | 10 | 20 | 20 | 97 | 94 | 94 | 97 | 86 | 86 | 0 | 0.24 | 0.24 | 0.24 | 0.1 | 0.05 | 26 | 23.8 | 22 | 18.1 | 15.8 | 12.9 | 24.4 | 22.8 | 21 | 17.5 | 15.5 | 12.9 | 0 | -0.8 | 0.3 | 0.5 | 0.6 | 0.9 | 4.5 | 10.2 | 12.9 | 14.7 | 21.9 | 0.1 | -0.06 | 0.43 | -0.11 | 0.21 | 0.31 | 0.62 | 1.7 | 0.55 | 0.23 | 0.33 | 0.69 | 1279 | 631 | 1350 | 2 | 0.1018 | 0.4961 | 0.0097 | 0.0151 | 0.0123 | 0.0425 | 0.0566 | 0.0184 | 0.0432 | 0.0028 | 0.0001 | 0.0001 | 0.0014 | 0.0008 | 0.0029 | 0.0001 | 0.0057 | 0.0033 | 33 | 41.1 | 30
342554 | 11658400000000 | 12004 | 5 | 28.5 | 1175 | 1009 | 869 | 10 | 10 | 10 | 10 | 20 | 0 | 97 | 94 | 95 | 97 | 86 | 0 | 0 | 0.24 | 0.24 | 0.24 | 0.1 | 0.05 | 26 | 23.7 | 21.9 | 18.1 | 16 | 0 | 24.4 | 23.3 | 22 | 18.6 | 15.3 | 0 | 0 | -0.8 | 0.3 | 0.5 | 0.6 | 0 | 4.8 | 9.5 | 13 | 15.6 | 21.4 | 0 | -0.12 | 0.54 | -0.1 | 0.23 | 0 | 0.72 | 1.42 | 0.67 | 0.26 | 0.33 | 0.54 | 1283 | 630 | 1339 | 1 | 0.1018 | 0.4961 | 0.0097 | 0.0151 | 0.0123 | 0.0425 | 0.0566 | 0.0184 | 0.0432 | 0.0028 | 0.0001 | 0.0001 | 0.0014 | 0.0008 | 0.0029 | 0.0001 | 0.0057 | 0.0033 | 32.5 | 41.1 | 31
342555 | 11655800000000 | 10000 | 5 | 34.6 | 1203 | 1039 | 876 | 15 | 20 | 20 | 20 | 25 | 25 | 100 | 94 | 93 | 96 | 80 | 81 | 0 | 0.35 | 0.35 | 0.35 | 0.14 | 0.07 | 24.2 | 21.4 | 20.3 | 16 | 13.4 | 10.6 | 22.9 | 21 | 18.6 | 17.1 | 15.3 | 8.7 | 0 | 0 | 0.3 | 0.6 | 0.7 | 0.2 | 3.4 | 6.5 | 9.2 | 12.8 | 14.2 | 1.11 | 0.12 | 0.19 | 0.01 | -0.11 | -0.26 | 1.33 | 0.61 | 0.25 | 0.3 | 1.25 | 0.34 | 1510 | 642 | 553 | 2 | 0.0884 | 0.4858 | 0.0198 | 0.0155 | 0.0074 | 0.0429 | 0.0334 | 0.035 | 0.0544 | 0.0032 | 0.0003 | 0.0001 | 0.001 | 0.0007 | 0.0019 | 0.0001 | 0.0049 | 0.0046 | 28 | 40.5 | 40
342556 | 11655600000000 | 12000 | 5 | 28.5 | 1176 | 1026 | 869 | 25 | 25 | 25 | 20 | 25 | 0 | 100 | 95 | 94 | 96 | 91 | 0 | 0.02 | 0.42 | 0.5 | 0.42 | 0.18 | 0.1 | 23.7 | 22.2 | 20.1 | 16.5 | 14.4 | 0 | 24.7 | 24.1 | 19.2 | 17.4 | 14.8 | 0 | 0 | 0 | 0.2 | 0.3 | 0.8 | 0 | 4.8 | 9.9 | 12.7 | 14.9 | 23.8 | 0.63 | -0.25 | -0.01 | 0.36 | -0.47 | 0 | 0.84 | 0.56 | 0.6 | 0.58 | 0.41 | 0.58 | 1214 | 631 | 1469 | 2 | 0.0884 | 0.4858 | 0.0198 | 0.0155 | 0.0074 | 0.0429 | 0.0334 | 0.035 | 0.0544 | 0.0032 | 0.0003 | 0.0001 | 0.001 | 0.0007 | 0.0019 | 0.0001 | 0.0049 | 0.0046 | 34.4 | 43.2 | 28
342557 | 21658600000000 | 8000 | 5 | 34.6 | 1199 | 997 | 871 | 20 | 10 | 25 | 25 | 30 | 0 | 98 | 94 | 95 | 98 | 80 | 0 | 0 | 0.26 | 0.26 | 0.26 | 0.11 | 0.05 | 27.8 | 25.3 | 22.7 | 20.2 | 17.5 | 0 | 27.8 | 24.8 | 21.4 | 20.7 | 17.2 | 0 | -0.7 | -1 | 0.3 | 0.4 | 0.7 | 0 | 3 | 6.6 | 9.5 | 13.2 | 13.7 | -0.02 | -0.07 | 0.08 | -0.13 | 0.35 | 0 | 0.6 | 1.18 | 0.72 | 1.03 | 1.87 | 1.01 | 1517 | 631 | 587 | 2 | 0.0875 | 0.4595 | 0.0138 | 0.0174 | 0.009 | 0.0612 | 0.0677 | 0.038 | 0.0377 | 0.0032 | 0.0001 | 0.0001 | 0.0018 | 0.0008 | 0.0035 | 0.0001 | 0.0064 | 0.0027 | 33 | 41.9 | 37
342558 | 21658600000000 | 8000 | 5 | 34.6 | 1198 | 1036 | 866 | 20 | 10 | 25 | 25 | 30 | 0 | 97 | 94 | 95 | 98 | 81 | 0 | 0 | 0.25 | 0.26 | 0.26 | 0.1 | 0.05 | 25.3 | 22.5 | 20.8 | 17.5 | 15.2 | 0 | 28.5 | 25.5 | 23.5 | 18.9 | 15.5 | 0 | -0.8 | 0 | 0.3 | 0.6 | 0.7 | 0 | 3.3 | 6.7 | 9.7 | 12.2 | 14.2 | 0.03 | -0.5 | 0.19 | 0.17 | 0.59 | 0 | 0.66 | 1.31 | 0.42 | 0.25 | 1.85 | 0.91 | 1520 | 632 | 588 | 1 | 0.0875 | 0.4595 | 0.0138 | 0.0174 | 0.009 | 0.0612 | 0.0677 | 0.038 | 0.0377 | 0.0032 | 0.0001 | 0.0001 | 0.0018 | 0.0008 | 0.0035 | 0.0001 | 0.0064 | 0.0027 | 29.5 | 41.2 | 47
342559 | 11658600000000 | 8000 | 5 | 34.6 | 1203 | 1034 | 866 | 20 | 10 | 25 | 25 | 30 | 35 | 98 | 94 | 95 | 98 | 81 | 81 | 0 | 0.25 | 0.26 | 0.26 | 0.1 | 0.05 | 25.8 | 23 | 21.2 | 17.9 | 15.5 | 12.9 | 28.1 | 25.3 | 23.7 | 19.1 | 16 | 13.5 | -0.8 | 0 | 0.3 | 0.6 | 0.7 | 0.3 | 3.1 | 7 | 9.5 | 13.3 | 13.9 | 0.09 | -0.64 | 0.23 | 0.22 | 0.62 | -0.01 | 1.27 | 1.52 | 0.76 | 0.65 | 2.1 | 0.47 | 1520 | 632 | 589 | 2 | 0.0875 | 0.4595 | 0.0138 | 0.0174 | 0.009 | 0.0612 | 0.0677 | 0.038 | 0.0377 | 0.0032 | 0.0001 | 0.0001 | 0.0018 | 0.0008 | 0.0035 | 0.0001 | 0.0064 | 0.0027 | 31.3 | 42.1 | 43
342560 | 21658500000000 | 10001 | 5 | 34.6 | 1181 | 1016 | 869 | 10 | 10 | 10 | 10 | 20 | 20 | 97 | 94 | 95 | 97 | 80 | 81 | 0 | 0.24 | 0.24 | 0.25 | 0.1 | 0.05 | 19.8 | 17.2 | 16.2 | 12.6 | 11 | 9.2 | 21.2 | 20.3 | 18.8 | 14.8 | 13 | 10.3 | 0.2 | 0.3 | 0.3 | 0.4 | 0.9 | 1 | 3.3 | 6.8 | 9.2 | 12.2 | 13.7 | 0.35 | 0.08 | 0.44 | 0.16 | -0.18 | -0.13 | 0.33 | 0.58 | 0.3 | 0.46 | 1.24 | 0.62 | 1439 | 630 | 392 | 2 | 0.0809 | 0.4871 | 0.0132 | 0.0149 | 0.0074 | 0.0395 | 0.043 | 0.0241 | 0.037 | 0.0018 | 0 | 0 | 0.0009 | 0.0003 | 0.0027 | 0.0001 | 0.005 | 0.0018 | 29 | 40 | 38
342561 | 11657600000000 | 8500 | 5 | 34.6 | 1199 | 1022 | 866 | 20 | 20 | 20 | 20 | 55 | 0 | 90 | 85 | 88 | 87 | 86 | 0 | 0 | 0.32 | 0.32 | 0.33 | 0.13 | 0.07 | 27.7 | 25.4 | 24.6 | 20 | 17.6 | 0 | 27.4 | 22.1 | 24.1 | 21 | 18 | 0 | -1 | -1 | 0 | 0.7 | 0.9 | 0 | 4.5 | 9.3 | 11.8 | 14.8 | 19.2 | 0.76 | -0.01 | 0.18 | -0.33 | 0.4 | 0 | 1.19 | 0.89 | 0.46 | 0.52 | 0.43 | 0.23 | 1470 | 652 | 666 | 1 | 0.1374 | 0.8081 | 0.0168 | 0.0094 | 0.1738 | 0.033 | 0.0558 | 0.032 | 0.0454 | 0.0037 | 0 | 0 | 0.0025 | 0.0007 | 0.0037 | 0.0001 | 0.006 | 0 | 34.8 | 45.5 | 29